## Sheet1
spp | sample | spider | layer | trt | broth | bacteria | modulus | max.strain | max.stress | toughness
NC | NCG1_CFN_C_PL4 | 1 | G | C | CFN | PL4 | 9.06344 | 0.3244252 | 2514.089 | 362.12016
NC | NCG1_CFN_C1_PL4 | 1 | G | C | CFN | PL4 | 23.4128 | 0.1977748 | 3168.333 | 289.9212
NC | NCG1_NFG_C_L3 | 1 | G | C | NFG | L3 | 18.58608 | 0.1644454 | 2890.197 | 230.28576
NC | NCG1_NFG_C1_L3 | 1 | G | C | NFG | L3 | 17.32488 | 0.4980515 | 3782.739 | 647.64436
NC | NCG1_NFG_C_PL4 | 1 | G | C | NFG | PL4 | 19.8666 | 0.2934937 | 4128.459 | 589.75388
NC | NCG1_PBS_C1_L3 | 1 | G | C | PBS | L3 | 12.75524 | 0.3448047 | 2222.932 | 288.64456
NC | NCG1_PBS_C1_PL4 | 1 | G | C | PBS | PL4 | 11.82236 | 0.4234238 | 3117.595 | 487.4992
NC | NCG1_CFN_L3 | 1 | G | T | CFN | L3 | 11.04956 | 0.5624565 | 3118.491 | 724.72804
NC | NCG1_CFN_1_PL4 | 1 | G | T | CFN | PL4 | 8.03132 | 0.4782644 | 503.3494 | 133.9654
NC | NCG1_NFG_1_L3 | 1 | G | T | NFG | L3 | 13.33052 | 0.281337 | 2534.378 | 317.68396
NC | NCG1_NFG_L3 | 1 | G | T | NFG | L3 | 19.95288 | 0.2249729 | 3314.113 | 370.72604
NC | NCG1_NFG_PL4 | 1 | G | T | NFG | PL4 | 20.18336 | 0.2169843 | 3414.999 | 311.1506
NC | NCG1_PBS_1_L3 | 1 | G | T | PBS | L3 | 14.3372 | 0.3704131 | 2747.378 | 435.08092
NC | NCG1_PBS_L3 | 1 | G | T | PBS | L3 | 10.27268 | 0.7605423 | 3839.65 | 1020.40584
NC | NCG1_PBS_1_PL4 | 1 | G | T | PBS | PL4 | 15.73708 | 0.6276053 | 3842.275 | 962.81976
NC | NCG1_PBS_PL4 | 1 | G | T | PBS | PL4 | 9.66164 | 0.7285525 | 1529.44 | 443.02936
NC | NCL1_CFN_C_PL4 | 1 | L | C | CFN | PL4 | 12.28104 | 0.3319657 | 3871.566 | 635.07376
NC | NCL1_CFN_C1_PL4 | 1 | L | C | CFN | PL4 | 12.76936 | 0.2245648 | 2079.708 | 215.91952
NC | NCL1_NFG_C_L3 | 1 | L | C | NFG | L3 | 18.64212 | 0.1592465 | 2255.515 | 162.66744
NC | NCL1_NFG_C1_L3 | 1 | L | C | NFG | L3 | 9.11668 | 0.4343478 | 1314.659 | 284.21268
NC | NCL1_NFG_C1_PL4 | 1 | L | C | NFG | PL4 | 15.4118 | 0.335489 | 2654.773 | 457.42752
NC | NCL1_PBS_C1_L3 | 1 | L | C | PBS | L3 | 15.31812 | 0.4339099 | 638.1858 | 166.71472
NC | NCL1_PBS_C1_PL4 | 1 | L | C | PBS | PL4 | 9.83284 | 0.4864457 | 1978.398 | 360.1712
NC | NCL1_CFN_1_L3 | 1 | L | T | CFN | L3 | 13.54012 | 0.568827 | 3667.175 | 914.18436
NC | NCL1_CFN_L3 | 1 | L | T | CFN | L3 | 10.0416 | 0.6390054 | 2306.918 | 538.221
NC | NCL1_CFN_1_PL4 | 1 | L | T | CFN | PL4 | 13.04184 | 0.3070709 | 3600.006 | 474.67756
NC | NCL1_CFN_PL4 | 1 | L | T | CFN | PL4 | 8.7552 | 0.4824516 | 1248.58 | 271.87024
NC | NCL1_NFG_1_L3 | 1 | L | T | NFG | L3 | 17.21892 | 0.240343 | 2485.87 | 242.28236
NC | NCL1_NFG_L3 | 1 | L | T | NFG | L3 | 18.75964 | 0.3311306 | 3286.229 | 454.26272
NC | NCL1_NFG_PL4 | 1 | L | T | NFG | PL4 | 10.62928 | 0.2013984 | 1634.264 | 140.27504
NC | NCL1_PBS_PL4 | 1 | L | T | PBS | PL4 | 12.52764 | 0.4122243 | 3079.289 | 602.54712
NC | NCN1_CFN_C1_L3 | 1 | N | C | CFN | L3 | 18.54068 | 0.1508648 | 2566.05 | 169.6188
NC | NCN1_CFN_C_PL4 | 1 | N | C | CFN | PL4 | 13.69596 | 0.3102441 | 666.8106 | 117.728
NC | NCN1_NFG_C1_L3 | 1 | N | C | NFG | L3 | 23.99988 | 0.1513683 | 2514.716 | 178.8478
NC | NCN1_NFG_C_PL4 | 1 | N | C | NFG | PL4 | 15.03472 | 0.2738378 | 3753.404 | 444.36028
NC | NCN1_PBS_C1_L3 | 1 | N | C | PBS | L3 | 10.96132 | 0.2115641 | 1742.856 | 160.89508
NC | NCN1_PBS_C1_PL4 | 1 | N | C | PBS | PL4 | 18.2548 | 0.4175022 | 4304.148 | 793.23452
NC | NCN1_CFN_PL4 | 1 | N | T | CFN | PL4 | 8.7452 | 0.523118 | 2549.523 | 428.43984
NC | NCN1_NFG_1_PL4 | 1 | N | T | NFG | PL4 | 18.33024 | 0.2077498 | 2538.269 | 261.78012
NC | NCN1_NFG_PL4 | 1 | N | T | NFG | PL4 | 14.35464 | 0.4609172 | 3673.764 | 729.56788
NC | NCN1_PBS_1_PL4 | 1 | N | T | PBS | PL4 | 16.94952 | 0.7399796 | 3601.219 | 1130.06084
NC | NCN1_PBS_PL4 | 1 | N | T | PBS | PL4 | 15.88488 | 0.3718598 | 3772.994 | 605.25132
NC | NCG2_CFN_C_L3 | 2 | G | C | CFN | L3 | 8.12828 | 0.7372902 | 3202.201 | 904.87572
NC | NCG2_CFN_C_PL4 | 2 | G | C | CFN | PL4 | 23.1418 | 0.4745762 | 4292.776 | 994.94612
NC | NCG2_CFN_C1_PL4 | 2 | G | C | CFN | PL4 | 27.2746 | 0.2256151 | 3969.525 | 455.23628
NC | NCG2_NFG_C_PL4 | 2 | G | C | NFG | PL4 | 9.55336 | 0.408074 | 1499.103 | 240.28632
NC | NCG2_NFG_C1_PL4 | 2 | G | C | NFG | PL4 | 23.63188 | 0.2181877 | 3379.136 | 366.7468
NC | NCG2_PBS_C_PL4 | 2 | G | C | PBS | PL4 | 20.10228 | 0.244763 | 2626.678 | 319.39836
NC | NCG2_PBS_C1_PL4 | 2 | G | C | PBS | PL4 | 19.83628 | 0.3340691 | 3016.257 | 511.08516
NC | NCG2_CFN_1_L3 | 2 | G | T | CFN | L3 | 8.12828 | 0.6195033 | 1648.797 | 374.46532
NC | NCG2_CFN_L3 | 2 | G | T | CFN | L3 | 12.37308 | 0.6129214 | 2080.848 | 743.941
NC | NCG2_NFG_1_L3 | 2 | G | T | NFG | L3 | 10.96732 | 0.8060429 | 2866.043 | 949.10988
NC | NCG2_NFG_L3 | 2 | G | T | NFG | L3 | 8.8808 | 0.7355801 | 1412.261 | 520.26092
NC | NCG2_NFG_PL4 | 2 | G | T | NFG | PL4 | 16.97 | 0.3345018 | 3413.942 | 501.71648
NC | NCG2_PBS_1_L3 | 2 | G | T | PBS | L3 | 6.78784 | 0.2221001 | 844.7995 | 73.3266
NC | NCG2_PBS_L3 | 2 | G | T | PBS | L3 | 5.11936 | 0.197909 | 900.315 | 86.80896
NC | NCG2_PBS_1_PL4 | 2 | G | T | PBS | PL4 | 20.76296 | 0.2447219 | 2788.588 | 329.73088
NC | NCG2_PBS_PL4 | 2 | G | T | PBS | PL4 | 24.16532 | 0.2298614 | 2773.739 | 317.1946
NC | NCL2_CFN_C_PL4 | 2 | L | C | CFN | PL4 | 19.98496 | 0.180319 | 2429.5 | 240.74672
NC | NCL2_CFN_C1_PL4 | 2 | L | C | CFN | PL4 | 10.884 | 0.1786051 | 2872.769 | 531.98704
NC | NCL2_NFG_C_L3 | 2 | L | C | NFG | L3 | 8.40256 | 0.5287811 | 1599.406 | 402.3242
NC | NCL2_PBS_C_L3 | 2 | L | C | PBS | L3 | 18.40856 | 0.4502175 | 3421.165 | 846.07176
NC | NCL2_PBS_C_PL4 | 2 | L | C | PBS | PL4 | 18.171 | 0.1794981 | 1944.783 | 177.24636
NC | NCL2_CFN_1_PL4 | 2 | L | T | CFN | PL4 | 21.88584 | 0.3070709 | 3600.006 | 262.35468
NC | NCL2_CFN_PL4 | 2 | L | T | CFN | PL4 | 26.55432 | 0.2677896 | 4942.072 | 623.43832
NC | NCL2_NFG_1_L3 | 2 | L | T | NFG | L3 | 9.2726 | 0.6327267 | 2575.887 | 634.22556
NC | NCL2_NFG_2_L3 | 2 | L | T | NFG | L3 | 9.8916 | 0.3978129 | 2065.748 | 254.29692
NC | NCL2_NFG_1_PL4 | 2 | L | T | NFG | PL4 | 15.62392 | 0.2581801 | 3074.371 | 381.41768
NC | NCL2_PBS_L3 | 2 | L | T | PBS | L3 | 14.18684 | 0.3588611 | 2042.693 | 332.62664
NC | NCL2_PBS_1_PL4 | 2 | L | T | PBS | PL4 | 15.55912 | 0.4551929 | 2291.409 | 480.05104
NC | NCL2_PBS_PL4 | 2 | L | T | PBS | PL4 | 17.1996 | 0.546713 | 3661.797 | 746.5598
NC | NCN2_CFN_C_PL4 | 2 | N | C | CFN | PL4 | 22.97952 | 0.2422668 | 4087.749 | 478.67052
NC | NCN2_CFN_C1_PL4 | 2 | N | C | CFN | PL4 | 16.27708 | 0.430218 | 3217.847 | 683.90188
NC | NCN2_NFG_C_L3 | 2 | N | C | NFG | L3 | 20.23804 | 0.2786484 | 2134.646 | 335.42068
NC | NCN2_CFN_1_L3 | 2 | N | T | CFN | L3 | 10.9162 | 0.620306 | 2068.119 | 682.45484
NC | NCN2_CFN_L3 | 2 | N | T | CFN | L3 | 14.4604 | 0.3055687 | 2574.83 | 356.69088
NC | NCN2_CFN_1_PL4 | 2 | N | T | CFN | PL4 | 13.12032 | 0.3592584 | 2640.669 | 474.05884
NC | NCN2_CFN_PL4 | 2 | N | T | CFN | PL4 | 11.40956 | 0.7828649 | 3407.795 | 971.503
NC | NCN2_NFG_1_PL4 | 2 | N | T | NFG | PL4 | 18.02676 | 0.5980805 | 5547.387 | 1322.43016
NC | NCN2_PBS_1_L3 | 2 | N | T | PBS | L3 | 17.91556 | 0.7344909 | 2036.677 | 890.19896
NC | NCN2_PBS_L3 | 2 | N | T | PBS | L3 | 11.52012 | 0.5847511 | 2628.895 | 937.5482
NC | NCN2_PBS_1_PL4 | 2 | N | T | PBS | PL4 | 5.95488 | 0.503477 | 1354.076 | 261.06848
NC | NCN2_PBS_PL4 | 2 | N | T | PBS | PL4 | 16.29332 | 0.4195576 | 3359.586 | 629.8608
NC | NCG3_CFN_C1_PL4 | 3 | G | C | CFN | PL4 | 10.4982 | 0.2992765 | 970.7145 | 149.65484
NC | NCG3_NFG_C_L3 | 3 | G | C | NFG | L3 | 9.80228 | 0.2873027 | 1005.899 | 138.45756
NC | NCG3_NFG_C1_PL4 | 3 | G | C | NFG | PL4 | 16.53836 | 0.2717313 | 1554.658 | 229.38508
NC | NCG3_PBS_C_L3 | 3 | G | C | PBS | L3 | 11.49144 | 0.1645131 | 570.1946 | 50.139
NC | NCG3_PBS_C1_PL4 | 3 | G | C | PBS | PL4 | 10.02672 | 0.3045927 | 1018.336 | 171.31604
NC | NCG3_CFN_1_L3 | 3 | G | T | CFN | L3 | 5.32868 | 0.4689448 | 1669.044 | 393.58316
NC | NCG3_NFG_1_L3 | 3 | G | T | NFG | L3 | 19.02272 | 0.2709665 | 1805.251 | 259.09448
NC | NCG3_NFG_L3 | 3 | G | T | NFG | L3 | 15.82076 | 0.2525024 | 1210.02 | 157.15212
NC | NCG3_NFG_1_PL4 | 3 | G | T | NFG | PL4 | 16.41736 | 0.6793732 | 4857.665 | 1303.49128
NC | NCG3_PBS_1_L3 | 3 | G | T | PBS | L3 | 12.96004 | 0.2046115 | 2512.946 | 254.8314
NC | NCG3_PBS_L3 | 3 | G | T | PBS | L3 | 11.56652 | 0.1639877 | 870.7831 | 78.32376
NC | NCG3_PBS_1_PL4 | 3 | G | T | PBS | PL4 | 12.75712 | 0.9623702 | 2137.664 | 1304.13684
NC | NCG3_PBS_PL4 | 3 | G | T | PBS | PL4 | 15.8608 | 0.541232 | 3820.176 | 740.2688
NC | NCL3_CFN_C1_PL4 | 3 | L | C | CFN | PL4 | 16.04264 | 0.3117043 | 2141.447 | 357.61
NC | NCL3_NFG_C_PL4 | 3 | L | C | NFG | PL4 | 12.58272 | 0.4252593 | 1480.352 | 336.94348
NC | NCL3_NFG_C1_PL4 | 3 | L | C | NFG | PL4 | 25.61624 | 0.3313044 | 2835.28 | 466.35096
NC | NCL3_PBS_C_PL4 | 3 | L | C | PBS | PL4 | 18.58672 | 0.1734599 | 2225.647 | 182.80904
NC | NCL3_PBS_C1_PL4 | 3 | L | C | PBS | PL4 | 10.02672 | 0.3045927 | 1018.336 | 171.31604
NC | NCL3_CFN_1_L3 | 3 | L | T | CFN | L3 | 7.84984 | 0.461703 | 709.6943 | 154.79084
NC | NCL3_CFN_2_L3 | 3 | L | T | CFN | L3 | 5.26296 | 0.6873114 | 1268.541 | 563.48504
NC | NCL3_CFN_1_PL4 | 3 | L | T | CFN | PL4 | 11.38156 | 0.8730178 | 4237.351 | 1260.74288
NC | NCL3_NFG_1_PL4 | 3 | L | T | NFG | PL4 | 10.55868 | 0.3331183 | 1289.611 | 211.47452
NC | NCL3_NFG_PL4 | 3 | L | T | NFG | PL4 | 11.41676 | 0.4462745 | 1634.841 | 315.80972
NC | NCL3_PBS_1_PL4 | 3 | L | T | PBS | PL4 | 9.92968 | 0.2021804 | 1241.452 | 130.489
NC | NCN3_CFN_C1_PL4 | 3 | N | C | CFN | PL4 | 17.0418 | 0.1278204 | 1428.224 | 94.86712
NC | NCN3_NFG_C_L3 | 3 | N | C | NFG | L3 | 24.44048 | 0.2924762 | 2629.737 | 414.23036
NC | NCN3_NFG_C_PL4 | 3 | N | C | NFG | PL4 | 16.07556 | 0.612407 | 4402.918 | 1155.75512
NC | NCN3_NFG_C1_PL4 | 3 | N | C | NFG | PL4 | 11.11556 | 0.1278204 | 1428.224 | 69.39464
NC | NCN3_PBS_C_L3 | 3 | N | C | PBS | L3 | 12.30192 | 0.4720482 | 1756.785 | 392.75932
NC | NCN3_PBS_C1_PL4 | 3 | N | C | PBS | PL4 | 10.3828 | 0.3481377 | 1165.736 | 197.46884
NC | NCN3_NFG_L3 | 3 | N | T | NFG | L3 | 21.04552 | 0.4194679 | 2637.901 | 532.13852
NC | NCN3_NFG_1_PL4 | 3 | N | T | NFG | PL4 | 12.81396 | 0.1458142 | 972.4436 | 1039.03744
NC | NCN3_NFG_PL4 | 3 | N | T | NFG | PL4 | 17.85104 | 0.689874 | 4605.506 | 1349.49092
NC | NCN3_PBS_1_L3 | 3 | N | T | PBS | L3 | 17.02356 | 0.4740198 | 1941.078 | 493.97316
NC | NCN3_PBS_L3 | 3 | N | T | PBS | L3 | 21.929 | 0.1497965 | 2121.805 | 145.93428
NC | NCN3_PBS_1_PL4 | 3 | N | T | PBS | PL4 | 19.05472 | 0.3959453 | 3528.091 | 600.70104
NC | NCN3_PBS_2_PL4 | 3 | N | T | PBS | PL4 | 11.7078 | 0.5043574 | 3668.121 | 711.39748
NC | NCN3_PBS_PL4 | 3 | N | T | PBS | PL4 | 10.30112 | 0.4874428 | 1283.093 | 232.00096
NC | NCG4_CFN_C_L3 | 4 | G | C | CFN | L3 | 11.46476 | 0.6772181 | 1953.356 | 588.57972
NC | NCG4_CFN_C_PL4 | 4 | G | C | CFN | PL4 | 19.9186 | 0.2793884 | 4166.413 | 527.49668
NC | NCG4_CFN_C1_PL4 | 4 | G | C | CFN | PL4 | 21.00024 | 0.2492831 | 3402.935 | 404.01124
NC | NCG4_NFG_C_L3 | 4 | G | C | NFG | L3 | 13.448 | 0.6627761 | 2392.447 | 575.78044
NC | NCG4_NFG_C_PL4 | 4 | G | C | NFG | PL4 | 17.584 | 0.2928819 | 4195.454 | 540.78152
NC | NCG4_PBS_C_L3 | 4 | G | C | PBS | L3 | 17.91512 | 0.2709215 | 2433.419 | 303.81596
NC | NCG4_PBS_C_PL4 | 4 | G | C | PBS | PL4 | 10.45372 | 0.3804314 | 2468.53 | 414.34252
NC | NCG4_CFN_L3 | 4 | G | T | CFN | L3 | 14.0892 | 0.4799033 | 3151.814 | 726.80324
NC | NCG4_CFN_1_PL4 | 4 | G | T | CFN | PL4 | 12.55724 | 0.6527987 | 4613.93 | 1186.89084
NC | NCG4_NFG_L3 | 4 | G | T | NFG | L3 | 13.99336 | 0.6396526 | 3831.142 | 1074.8864
NC | NCG4_NFG_1_PL4 | 4 | G | T | NFG | PL4 | 15.14088 | 0.4095269 | 3802.827 | 621.17048
NC | NCG4_NFG_PL4 | 4 | G | T | NFG | PL4 | 16.43176 | 0.3509069 | 4155.567 | 603.65344
NC | NCG4_PBS_1_L3 | 4 | G | T | PBS | L3 | 17.12412 | 0.4000013 | 2242.576 | 382.1038
NC | NCG4_PBS_L3 | 4 | G | T | PBS | L3 | 15.11056 | 0.2201174 | 2033.715 | 211.51728
NC | NCG4_PBS_1_PL4 | 4 | G | T | PBS | PL4 | 12.06692 | 0.5398804 | 3549.815 | 917.69904
NC | NCL4_CFN_C_L3 | 4 | L | C | CFN | L3 | 10.70916 | 0.6631067 | 1656.711 | 456.7078
NC | NCL4_CFN_C_PL4 | 4 | L | C | CFN | PL4 | 16.54428 | 0.1607342 | 2065.48 | 161.86916
NC | NCL4_PBS_C1_PL4 | 4 | L | C | PBS | PL4 | 10.58928 | 0.3351084 | 1725.234 | 247.7216
NC | NCL4_CFN_L3 | 4 | L | T | CFN | L3 | 11.167 | 0.7372489 | 2088.761 | 537.32628
NC | NCL4_CFN_PL4 | 4 | L | T | CFN | PL4 | 15.88384 | 0.3229583 | 2808.592 | 433.88068
NC | NCL4_NFG_L3 | 4 | L | T | NFG | L3 | 14.06352 | 0.244607 | 1679.621 | 192.6094
NC | NCL4_NFG_PL4 | 4 | L | T | NFG | PL4 | 18.42724 | 0.2037463 | 2633.926 | 276.67952
NC | NCL4_PBS_L3 | 4 | L | T | PBS | L3 | 11.73652 | 0.5916543 | 2045.633 | 686.68436
NC | NCN4_PBS_C1_PL4 | 4 | N | C | PBS | PL4 | 15.26 | 0.2509152 | 2568.879 | 316.43724
NC | NCN4_CFN_1_L3 | 4 | N | T | CFN | L3 | 15.28468 | 0.4173871 | 3149.78 | 518.22556
NC | NCN4_CFN_L3 | 4 | N | T | CFN | L3 | 9.4794 | 0.6552837 | 3131.17 | 966.19804
NC | NCN4_CFN_PL4 | 4 | N | T | CFN | PL4 | 18.986 | 0.3660732 | 3222.899 | 612.00564
NC | NCN4_NFG_L3 | 4 | N | T | NFG | L3 | 12.2378 | 0.5504556 | 2057.786 | 545.0078
NC | NCN4_NFG_PL4 | 4 | N | T | NFG | PL4 | 14.34264 | 0.5643695 | 5676.63 | 1124.51688
NC | NCN4_PBS_L3 | 4 | N | T | PBS | L3 | 9.98012 | 0.394618 | 1583.603 | 248.20112
NC | NCN4_PBS_1_PL4 | 4 | N | T | PBS | PL4 | 15.88408 | 0.3530134 | 3063.059 | 497.5004
NC | NCN4_PBS_PL4 | 4 | N | T | PBS | PL4 | 15.9338 | 0.4141493 | 3665.051 | 681.88064
NC | NCG5_CFN_C1_L3 | 5 | G | C | CFN | L3 | 15.63772 | 0.08944305 | 1012.468 | 56.74132
NC | NCG5_CFN_C_PL4 | 5 | G | C | CFN | PL4 | 21.38752 | 0.1848291 | 2956.485 | 282.26824
NC | NCG5_CFN_C1_PL4 | 5 | G | C | CFN | PL4 | 19.59732 | 0.2030206 | 2534.698 | 263.55676
NC | NCG5_NFG_C1_L3 | 5 | G | C | NFG | L3 | 20.40608 | 0.2661336 | 3223.381 | 442.719
NC | NCG5_NFG_C1_PL4 | 5 | G | C | NFG | PL4 | 12.53336 | 0.4547943 | 3424.815 | 596.35412
NC | NCG5_PBS_C_L3 | 5 | G | C | PBS | L3 | 14.858 | 0.2243512 | 2373.703 | 271.04192
NC | NCG5_PBS_C1_L3 | 5 | G | C | PBS | L3 | 18.76624 | 0.1918865 | 2689.501 | 273.4464
NC | NCG5_PBS_C_PL4 | 5 | G | C | PBS | PL4 | 24.69948 | 0.2374682 | 3823.527 | 426.19536
NC | NCG5_CFN_1_L3 | 5 | G | T | CFN | L3 | 16.56464 | 0.494918 | 2650.427 | 544.6332
NC | NCG5_CFN_PL4 | 5 | G | T | CFN | PL4 | 20.9932 | 0.2822288 | 3147.224 | 440.22612
NC | NCG5_NFG_L3 | 5 | G | T | NFG | L3 | 16.58172 | 0.3117155 | 2013.119 | 309.01588
NC | NCG5_NFG_1_PL4 | 5 | G | T | NFG | PL4 | 21.7184 | 0.2233652 | 2874.288 | 334.33996
NC | NCG5_NFG_PL4 | 5 | G | T | NFG | PL4 | 18.07652 | 0.3003499 | 2794.25 | 402.0068
NC | NCG5_PBS_1_L3 | 5 | G | T | PBS | L3 | 12.22696 | 0.7361625 | 3876.278 | 1510.42664
NC | NCG5_PBS_L3 | 5 | G | T | PBS | L3 | 13.08844 | 0.4470222 | 3095.507 | 580.13452
NC | NCG5_PBS_PL4 | 5 | G | T | PBS | PL4 | 16.26304 | 0.412679 | 3839.979 | 665.25912
NC | NCL5_CFN_C_L3 | 5 | L | C | CFN | L3 | 24.83232 | 0.1726371 | 2689.933 | 241.94084
NC | NCL5_CFN_C1_L3 | 5 | L | C | CFN | L3 | 20.38568 | 0.361916 | 3106.763 | 660.53688
NC | NCL5_CFN_C_PL4 | 5 | L | C | CFN | PL4 | 24.71164 | 0.2485062 | 4023.07 | 493.76032
NC | NCL5_CFN_C1_PL4 | 5 | L | C | CFN | PL4 | 19.59732 | 0.2030206 | 2534.698 | 263.55676
NC | NCL5_NFG_C1_L3 | 5 | L | C | NFG | L3 | 29.1598 | 0.3214789 | 1646.577 | 428.24668
NC | NCL5_NFG_C_PL4 | 5 | L | C | NFG | PL4 | 16.73288 | 0.2516296 | 2820.55 | 352.33072
NC | NCL5_NFG_C1_PL4 | 5 | L | C | NFG | PL4 | 22.25704 | 0.2381739 | 3249.588 | 378.40404
NC | NCL5_PBS_C_L3 | 5 | L | C | PBS | L3 | 21.13092 | 0.4215225 | 2041.087 | 333.07748
NC | NCL5_PBS_C1_L3 | 5 | L | C | PBS | L3 | 18.42728 | 0.4368731 | 3487.008 | 753.72096
NC | NCL5_PBS_C_PL4 | 5 | L | C | PBS | PL4 | 18.79576 | 0.191517 | 2340.548 | 235.0684
NC | NCL5_PBS_C1_PL4 | 5 | L | C | PBS | PL4 | 17.81668 | 0.3490052 | 2744.058 | 402.06272
NC | NCL5_CFN_1_L3 | 5 | L | T | CFN | L3 | 15.77428 | 0.4145675 | 980.5041 | 238.35752
NC | NCL5_CFN_L3 | 5 | L | T | CFN | L3 | 22.26124 | 0.2576002 | 3600.01 | 500.87776
NC | NCL5_CFN_PL4 | 5 | L | T | CFN | PL4 | 19.9442 | 0.2562145 | 2676.09 | 355.89356
NC | NCL5_NFG_1_L3 | 5 | L | T | NFG | L3 | 11.27 | 0.2441281 | 1916.785 | 221.14408
NC | NCL5_NFG_L3 | 5 | L | T | NFG | L3 | 14.69816 | 0.4256593 | 589.701 | 62.90604
NC | NCL5_NFG_1_PL4 | 5 | L | T | NFG | PL4 | 25.46244 | 0.22563 | 4006.446 | 502.56268
NC | NCL5_PBS_1_L3 | 5 | L | T | PBS | L3 | 13.62332 | 0.2726892 | 2435.725 | 333.73952
NC | NCL5_PBS_L3 | 5 | L | T | PBS | L3 | 13.62332 | 0.3452364 | 3331.923 | 333.73952
NC | NCL5_PBS_1_PL4 | 5 | L | T | PBS | PL4 | 15.53904 | 0.3549596 | 1453.966 | 302.188
NC | NCL5_PBS_PL4 | 5 | L | T | PBS | PL4 | 24.8882 | 0.2097481 | 3484.638 | 336.72404
NC | NCN5_CFN_C1_L3 | 5 | N | C | CFN | L3 | 25.73444 | 0.2276329 | 3720.803 | 460.46364
NC | NCN5_CFN_C_PL4 | 5 | N | C | CFN | PL4 | 21.45196 | 0.2474339 | 3588.922 | 390.07348
NC | NCN5_NFG_C1_L3 | 5 | N | C | NFG | L3 | 21.8168 | 0.2026577 | 2464.005 | 272.15156
NC | NCN5_NFG_C_PL4 | 5 | N | C | NFG | PL4 | 23.25708 | 0.1236769 | 2171.851 | 139.2484
NC | NCN5_NFG_C1_PL4 | 5 | N | C | NFG | PL4 | 20.9548 | 0.1660956 | 2365.425 | 210.22596
NC | NCN5_PBS_C1_L3 | 5 | N | C | PBS | L3 | 21.19352 | 0.4299632 | 2808.58 | 336.0178
NC | NCN5_PBS_C_PL4 | 5 | N | C | PBS | PL4 | 24.56536 | 0.1574293 | 3077.227 | 236.81716
NC | NCN5_PBS_C1_PL4 | 5 | N | C | PBS | PL4 | 15.64848 | 0.1762353 | 1746.109 | 143.40488
NC | NCN5_CFN_L3 | 5 | N | T | CFN | L3 | 13.27008 | 0.467923 | 3216.215 | 614.63028
NC | NCN5_CFN_PL4 | 5 | N | T | CFN | PL4 | 22.87832 | 0.2191751 | 3264.582 | 365.86716
NC | NCN5_NFG_L3 | 5 | N | T | NFG | L3 | 13.60872 | 0.3586577 | 1711.558 | 395.05436
NC | NCN5_NFG_1_PL4 | 5 | N | T | NFG | PL4 | 23.32592 | 0.1432328 | 2209.809 | 159.1446
NC | NCN5_NFG_PL4 | 5 | N | T | NFG | PL4 | 20.13164 | 0.2981649 | 2911.349 | 364.58908
NC | NCN5_PBS_1_PL4 | 5 | N | T | PBS | PL4 | 12.13676 | 0.2698218 | 1738.619 | 189.69868
NC | NCN5_PBS_PL4 | 5 | N | T | PBS | PL4 | 25.43884 | 0.1636758 | 2965.914 | 258.09012
NC | NCG6_CFN_C_PL4 | 6 | G | C | CFN | PL4 | 24.30608 | 0.1972831 | 3308.341 | 335.33104
NC | NCG6_CFN_C1_PL4 | 6 | G | C | CFN | PL4 | 14.44476 | 0.2321387 | 2024.329 | 231.9992
NC | NCG6_NFG_C_L3 | 6 | G | C | NFG | L3 | 18.67336 | 0.3742038 | 4046.304 | 645.894
NC | NCG6_NFG_C_PL4 | 6 | G | C | NFG | PL4 | 21.8734 | 0.2324677 | 3446.446 | 398.94592
NC | NCG6_NFG_C1_PL4 | 6 | G | C | NFG | PL4 | 12.53336 | 0.4547943 | 3424.815 | 596.35412
NC | NCG6_PBS_C_L3 | 6 | G | C | PBS | L3 | 28.78412 | 0.1942987 | 3743.347 | 393.37096
NC | NCG6_PBS_C_PL4 | 6 | G | C | PBS | PL4 | 27.49852 | 0.2334719 | 3152.611 | 349.51188
NC | NCG6_CFN_1_L3 | 6 | G | T | CFN | L3 | 7.99956 | 0.2306678 | 734.1163 | 102.89576
NC | NCG6_CFN_1_PL4 | 6 | G | T | CFN | PL4 | 19.16576 | 0.4620732 | 4769.737 | 819.04168
NC | NCG6_CFN_PL4 | 6 | G | T | CFN | PL4 | 22.87932 | 0.1382933 | 2249.573 | 148.44704
NC | NCG6_NFG_1_L3 | 6 | G | T | NFG | L3 | 10.49812 | 0.385808 | 2239.201 | 369.92852
NC | NCG6_NFG_L3 | 6 | G | T | NFG | L3 | 15.02852 | 0.3066036 | 2491.896 | 368.28956
NC | NCG6_NFG_1_PL4 | 6 | G | T | NFG | PL4 | 22.63976 | 0.3712573 | 4253.858 | 718.46376
NC | NCG6_NFG_PL4 | 6 | G | T | NFG | PL4 | 23.49328 | 0.27599 | 3288.295 | 384.61352
NC | NCG6_PBS_1_L3 | 6 | G | T | PBS | L3 | 18.56228 | 0.3491098 | 4191.691 | 632.09996
NC | NCG6_PBS_1_PL4 | 6 | G | T | PBS | PL4 | 26.93308 | 0.1848758 | 2948.407 | 287.14544
NC | NCL6_CFN_C_L3 | 6 | L | C | CFN | L3 | 18.70712 | 0.2551334 | 1839.211 | 259.38632
NC | NCL6_CFN_C_PL4 | 6 | L | C | CFN | PL4 | 32.1652 | 0.2152042 | 4155.444 | 438.19136
NC | NCL6_CFN_C1_PL4 | 6 | L | C | CFN | PL4 | 22.54548 | 0.3253004 | 2808.855 | 541.1498
NC | NCL6_NFG_C_L3 | 6 | L | C | NFG | L3 | 19.55412 | 0.2528339 | 1782.456 | 275.58124
NC | NCL6_NFG_C_PL4 | 6 | L | C | NFG | PL4 | 13.7202 | 0.2848023 | 2326.656 | 320.65552
NC | NCL6_NFG_C1_PL4 | 6 | L | C | NFG | PL4 | 13.14568 | 0.4072286 | 2893.005 | 508.21056
NC | NCL6_PBS_C_L3 | 6 | L | C | PBS | L3 | 13.73564 | 0.3034168 | 1572.814 | 233.23544
NC | NCL6_PBS_C_PL4 | 6 | L | C | PBS | PL4 | 18.43504 | 0.193706 | 2453.165 | 245.714
NC | NCL6_PBS_C1_PL4 | 6 | L | C | PBS | PL4 | 6.02556 | 0.3385709 | 1826.606 | 281.54428
NC | NCL6_CFN_1_L3 | 6 | L | T | CFN | L3 | 14.15672 | 0.3649289 | 1898.855 | 351.94864
NC | NCL6_CFN_L3 | 6 | L | T | CFN | L3 | 23.3692 | 0.3631078 | 3386.764 | 576.85256
NC | NCL6_CFN_1_PL4 | 6 | L | T | CFN | PL4 | 23.30948 | 0.2423596 | 3327.392 | 399.72532
NC | NCL6_CFN_PL4 | 6 | L | T | CFN | PL4 | 17.80288 | 0.5644741 | 4637.53 | 1080.70188
NC | NCL6_NFG_1_L3 | 6 | L | T | NFG | L3 | 20.51568 | 0.2187911 | 1876.395 | 244.24548
NC | NCL6_NFG_L3 | 6 | L | T | NFG | L3 | 12.04744 | 0.2411802 | 1398.09 | 204.7984
NC | NCL6_NFG_1_PL4 | 6 | L | T | NFG | PL4 | 8.87848 | 0.2682109 | 949.6216 | 135.52356
NC | NCL6_NFG_PL4 | 6 | L | T | NFG | PL4 | 13.36096 | 0.5883997 | 3855.656 | 1030.26776
NC | NCL6_PBS_1_L3 | 6 | L | T | PBS | L3 | 15.14444 | 0.2354869 | 1709.929 | 228.99984
NC | NCL6_PBS_L3 | 6 | L | T | PBS | L3 | 18.46096 | 0.3076336 | 2303.184 | 392.7546
NC | NCL6_PBS_1_PL4 | 6 | L | T | PBS | PL4 | 18.27668 | 0.411905 | 3486.888 | 700.25492
NC | NCL6_PBS_PL4 | 6 | L | T | PBS | PL4 | 9.45292 | 0.6704412 | 2869.181 | 599.75528
NC | NCN6_CFN_C_L3 | 6 | N | C | CFN | L3 | 20.179 | 0.2402063 | 3364.532 | 403.55204
NC | NCN6_CFN_C1_PL4 | 6 | N | C | CFN | PL4 | 13.37204 | 0.2446865 | 2149.665 | 242.49724
NC | NCN6_NFG_C_L3 | 6 | N | C | NFG | L3 | 16.8904 | 0.3334901 | 4504.428 | 668.46804
NC | NCN6_NFG_C1_PL4 | 6 | N | C | NFG | PL4 | 17.65988 | 0.2289384 | 3024.293 | 329.92952
NC | NCN6_PBS_C_L3 | 6 | N | C | PBS | L3 | 20.07588 | 0.1992887 | 3219.714 | 308.75188
NC | NCN6_CFN_1_L3 | 6 | N | T | CFN | L3 | 21.40776 | 0.3009377 | 2819.499 | 347.44112
NC | NCN6_CFN_L3 | 6 | N | T | CFN | L3 | 14.92252 | 0.4732192 | 3505.879 | 638.33228
NC | NCN6_CFN_1_PL4 | 6 | N | T | CFN | PL4 | 13.99596 | 0.5594247 | 4027.761 | 884.4004
NC | NCN6_CFN_PL4 | 6 | N | T | CFN | PL4 | 11.02988 | 0.4673554 | 3404.112 | 688.31736
NC | NCN6_NFG_L3 | 6 | N | T | NFG | L3 | 14.15484 | 0.2771645 | 2662.52 | 349.0142
NC | NCN6_NFG_1_PL4 | 6 | N | T | NFG | PL4 | 10.67592 | 0.5449718 | 2695.622 | 577.51444
NC | NCN6_NFG_PL4 | 6 | N | T | NFG | PL4 | 17.8468 | 0.2764383 | 2884.507 | 416.2538
NC | NCN6_PBS_1_L3 | 6 | N | T | PBS | L3 | 11.216 | 0.4105313 | 2347.152 | 437.88796
NC | NCN6_PBS_L3 | 6 | N | T | PBS | L3 | 12.15516 | 0.3992982 | 2828.925 | 471.51016
NC | NCN6_PBS_1_PL4 | 6 | N | T | PBS | PL4 | 21.01248 | 0.2160183 | 3289.275 | 349.49544
NC | NCN6_PBS_PL4 | 6 | N | T | PBS | PL4 | 16.31616 | 0.4294981 | 4239.203 | 809.6544
NC | NCG7_CFN_C_PL4 | 7 | G | C | CFN | PL4 | 19.185 | 0.2140945 | 2599.507 | 264.46356
NC | NCG7_NFG_C1_L3 | 7 | G | C | NFG | L3 | 23.13476 | 0.2299312 | 2906.66 | 350.89496
NC | NCG7_NFG_C_PL4 | 7 | G | C | NFG | PL4 | 13.78056 | 0.5373932 | 3202.052 | 1034.60516
NC | NCG7_PBS_C1_L3 | 7 | G | C | PBS | L3 | 16.79068 | 0.963028 | 4231.632 | 2037.77916
NC | NCG7_CFN_1_PL4 | 7 | G | T | CFN | PL4 | 34.7684 | 0.3291835 | 3887.407 | 704.73856
NC | NCG7_CFN_PL4 | 7 | G | T | CFN | PL4 | 15.49504 | 0.2181858 | 1455.27 | 124.21676
NC | NCG7_NFG_L3 | 7 | G | T | NFG | L3 | 13.32936 | 0.782295 | 2237.551 | 1100.10512
NC | NCG7_NFG_1_PL4 | 7 | G | T | NFG | PL4 | 14.02072 | 0.41161 | 2630.056 | 476.73496
NC | NCG7_NFG_PL4 | 7 | G | T | NFG | PL4 | 13.54308 | 0.2581765 | 1985.965 | 284.4452
NC | NCG7_PBS_L3 | 7 | G | T | PBS | L3 | 9.72972 | 0.5220349 | 1710.298 | 371.55164
NC | NCL7_CFN_C_PL4 | 7 | L | C | CFN | PL4 | 17.74784 | 0.2984333 | 1786.843 | 315.63492
NC | NCL7_CFN_C1_PL4 | 7 | L | C | CFN | PL4 | 17.96156 | 0.6036258 | 3752.784 | 828.92424
NC | NCL7_NFG_C1_L3 | 7 | L | C | NFG | L3 | 8.10464 | 0.3134497 | 1431.334 | 243.8696
NC | NCL7_NFG_C1_PL4 | 7 | L | C | NFG | PL4 | 20.79704 | 0.4038544 | 4571.449 | 959.5622
NC | NCL7_PBS_C1_PL4 | 7 | L | C | PBS | PL4 | 15.63984 | 0.6025045 | 2168.002 | 573.7896
NC | NCL7_CFN_1_L3 | 7 | L | T | CFN | L3 | 8.8996 | 0.6085173 | 2280.53 | 623.82192
NC | NCL7_NFG_L3 | 7 | L | T | NFG | L3 | 10.78268 | 0.3680189 | 1619.013 | 284.78088
NC | NCL7_NFG_PL4 | 7 | L | T | NFG | PL4 | 34.8138 | 0.2398711 | 4101.019 | 569.09548
NC | NCL7_PBS_L3 | 7 | L | T | PBS | L3 | 9.31596 | 0.4496097 | 677.7268 | 172.68364
NC | NCL7_PBS_PL4 | 7 | L | T | PBS | PL4 | 17.22408 | 0.4686655 | 3511.111 | 676.8264
NC | NCN7_CFN_C1_L3 | 7 | N | C | CFN | L3 | 7.97728 | 0.5700428 | 2791.473 | 670.71376
NC | NCN7_CFN_C1_PL4 | 7 | N | C | CFN | PL4 | 19.48416 | 0.4184819 | 3332.771 | 721.34584
NC | NCN7_NFG_C1_PL4 | 7 | N | C | NFG | PL4 | 15.4176 | 0.1142599 | 1382.614 | 78.6962
NC | NCN7_CFN_L3 | 7 | N | T | CFN | L3 | 11.89296 | 0.5319154 | 2136.281 | 474.51796
NC | NCN7_CFN_PL4 | 7 | N | T | CFN | PL4 | 18.07572 | 0.4687097 | 2600.641 | 535.39836
NC | NCN7_NFG_1_L3 | 7 | N | T | NFG | L3 | 10.79132 | 0.5628219 | 2603.573 | 608.06168
NC | NCN7_NFG_1_PL4 | 7 | N | T | NFG | PL4 | 21.05788 | 0.8254404 | 5637.621 | 2230.26784
NC | NCN7_NFG_PL4 | 7 | N | T | NFG | PL4 | 15.32048 | 0.7318844 | 4257.33 | 1170.65344
NC | NCN7_PBS_1_L3 | 7 | N | T | PBS | L3 | 11.62204 | 0.3967829 | 1749.682 | 302.51988
NC | NCN7_PBS_L3 | 7 | N | T | PBS | L3 | 15.26792 | 0.5424748 | 1192.913 | 371.95616
NC | NCN7_PBS_1_PL4 | 7 | N | T | PBS | PL4 | 16.4512 | 0.5988693 | 1765.745 | 266.3432
NC | NCN7_PBS_PL4 | 7 | N | T | PBS | PL4 | 16.46672 | 0.396704 | 1479.638 | 267.29468
NC | NCG8_CFN_C_PL4 | 8 | G | C | CFN | PL4 | 16.06356 | 0.1447626 | 1882.406 | 151.57152
NC | NCG8_NFG_C_L3 | 8 | G | C | NFG | L3 | 25.21304 | 0.1909523 | 2982.577 | 296.495
NC | NCG8_NFG_C1_PL4 | 8 | G | C | NFG | PL4 | 17.90344 | 0.3284427 | 3967.024 | 490.49224
NC | NCG8_PBS_C_L3 | 8 | G | C | PBS | L3 | 17.8246 | 0.1561556 | 1957.336 | 172.69996
NC | NCG8_PBS_C1_PL4 | 8 | G | C | PBS | PL4 | 16.10116 | 0.4609737 | 3242.493 | 528.33596
NC | NCG8_CFN_1_L3 | 8 | G | T | CFN | L3 | 14.61276 | 0.3801521 | 3925.005 | 651.09508
NC | NCG8_CFN_L3 | 8 | G | T | CFN | L3 | 19.36288 | 0.09974786 | 1674.155 | 79.77372
NC | NCG8_NFG_1_L3 | 8 | G | T | NFG | L3 | 20.35032 | 0.211831 | 3121.647 | 319.92196
NC | NCG8_NFG_1_PL4 | 8 | G | T | NFG | PL4 | 13.6848 | 0.4058457 | 1309.656 | 296.34604
NC | NCG8_PBS_1_L3 | 8 | G | T | PBS | L3 | 19.04316 | 0.4281859 | 3946.561 | 801.99964
NC | NCG8_PBS_L3 | 8 | G | T | PBS | L3 | 17.11248 | 0.1844375 | 2314.755 | 227.45284
NC | NCG8_PBS_1_PL4 | 8 | G | T | PBS | PL4 | 13.60484 | 0.7033969 | 3826.636 | 940.62144
NC | NCG8_PBS_PL4 | 8 | G | T | PBS | PL4 | 16.1128 | 0.598622 | 4266.745 | 1010.7644
NC | NCL8_CFN_C_L3 | 8 | L | C | CFN | L3 | 26.1614 | 0.1655787 | 2567.689 | 227.8016
NC | NCL8_CFN_C1_PL4 | 8 | L | C | CFN | PL4 | 18.25244 | 0.5912571 | 2678.329 | 683.56272
NC | NCL8_NFG_C_L3 | 8 | L | C | NFG | L3 | 21.1294 | 0.1154275 | 1926.18 | 113.40328
NC | NCL8_NFG_C_PL4 | 8 | L | C | NFG | PL4 | 15.90048 | 0.4437559 | 3623.909 | 551.40944
NC | NCL8_PBS_C_L3 | 8 | L | C | PBS | L3 | 20.94744 | 0.2122012 | 2953.119 | 321.7908
NC | NCL8_CFN_1_L3 | 8 | L | T | CFN | L3 | 21.87104 | 0.204466 | 2688.204 | 291.46288
NC | NCL8_NFG_1_L3 | 8 | L | T | NFG | L3 | 15.22548 | 0.1850178 | 1809.052 | 175.4158
NC | NCL8_NFG_L3 | 8 | L | T | NFG | L3 | 18.63796 | 0.250672 | 3110.019 | 375.88828
NC | NCL8_PBS_1_L3 | 8 | L | T | PBS | L3 | 12.72696 | 0.1991205 | 1837.419 | 193.62532
NC | NCL8_PBS_L3 | 8 | L | T | PBS | L3 | 17.18848 | 0.3172549 | 3595.33 | 582.6584
NC | NCL8_PBS_1_PL4 | 8 | L | T | PBS | PL4 | 13.47996 | 0.3780986 | 966.3336 | 214.80512
NC | NCL8_PBS_PL4 | 8 | L | T | PBS | PL4 | 13.71856 | 0.6240703 | 3882.556 | 861.58636
NC | NCN8_CFN_C1_PL4 | 8 | N | C | CFN | PL4 | 9.20736 | 0.4880578 | 1024.274 | 300.98136
NC | NCN8_NFG_C_L3 | 8 | N | C | NFG | L3 | 24.35216 | 0.2272163 | 3120.433 | 366.259
NC | NCN8_PBS_C_L3 | 8 | N | C | PBS | L3 | 16.02164 | 0.2084459 | 2306.743 | 233.18548
NC | NCN8_CFN_PL4 | 8 | N | T | CFN | PL4 | 18.88204 | 0.6199613 | 5722.76 | 1449.6386
NC | NCN8_NFG_1_L3 | 8 | N | T | NFG | L3 | 10.8436 | 0.3220806 | 2333.598 | 326.16252
NC | NCN8_NFG_L3 | 8 | N | T | NFG | L3 | 11.12548 | 0.4538598 | 2823.308 | 546.07444
NC | NCN8_NFG_PL4 | 8 | N | T | NFG | PL4 | 15.25528 | 0.338223 | 905.4768 | 189.90228
NC | NCN8_PBS_1_L3 | 8 | N | T | PBS | L3 | 18.06452 | 0.4796417 | 3317.395 | 784.28892
NC | NCN8_PBS_L3 | 8 | N | T | PBS | L3 | 11.1672 | 0.424512 | 2362.525 | 423.5506
NC | NCN8_PBS_1_PL4 | 8 | N | T | PBS | PL4 | 11.489 | 0.7841138 | 2810.653 | 753.66976
NC | NCG9_CFN_C_L3 | 9 | G | C | CFN | L3 | 16.81456 | 0.2905124 | 2204.825 | 278.51772
NC | NCG9_CFN_C1_PL4 | 9 | G | C | CFN | PL4 | 13.8796 | 0.4070356 | 2734.094 | 454.02116
NC | NCG9_NFG_C_L3 | 9 | G | C | NFG | L3 | 12.13948 | 0.2650771 | 1448.272 | 208.64788
NC | NCG9_NFG_C_PL4 | 9 | G | C | NFG | PL4 | 19.51128 | 0.2833936 | 3607.148 | 489.44184
NC | NCG9_PBS_C1_PL4 | 9 | G | C | PBS | PL4 | 12.34528 | 0.6546536 | 2182.131 | 473.53196
NC | NCG9_CFN_1_L3 | 9 | G | T | CFN | L3 | 20.02324 | 0.1382868 | 1586.434 | 125.98404
NC | NCG9_CFN_PL4 | 9 | G | T | CFN | PL4 | 27.40968 | 0.2794438 | 4777.168 | 574.3662
NC | NCG9_NFG_1_L3 | 9 | G | T | NFG | L3 | 16.23016 | 0.309533 | 1912.122 | 317.61112
NC | NCG9_NFG_L3 | 9 | G | T | NFG | L3 | 12.63576 | 0.2961783 | 1439.17 | 234.75524
NC | NCG9_NFG_1_PL4 | 9 | G | T | NFG | PL4 | 12.90284 | 0.2498018 | 1643.557 | 194.31836
NC | NCG9_PBS_1_L3 | 9 | G | T | PBS | L3 | 12.39696 | 0.2235326 | 1847.311 | 208.3616
NC | NCG9_PBS_L3 | 9 | G | T | PBS | L3 | 13.73424 | 0.2727245 | 2721.459 | 384.72776
NC | NCG9_PBS_1_PL4 | 9 | G | T | PBS | PL4 | 14.34596 | 0.4495067 | 3808.519 | 684.80676
NC | NCL9_CFN_C_L3 | 9 | L | C | CFN | L3 | 16.8526 | 0.1800834 | 1562.872 | 139.8146
NC | NCL9_CFN_C1_PL4 | 9 | L | C | CFN | PL4 | 11.56008 | 0.2527739 | 3162.851 | 386.28188
NC | NCL9_NFG_C_L3 | 9 | L | C | NFG | L3 | 21.3058 | 0.2185953 | 2813.141 | 285.81672
NC | NCL9_PBS_C_L3 | 9 | L | C | PBS | L3 | 23.34508 | 0.2445851 | 2440.108 | 295.15968
NC | NCL9_CFN_1_L3 | 9 | L | T | CFN | L3 | 14.64292 | 0.3563992 | 3093.846 | 466.96036
NC | NCL9_CFN_L3 | 9 | L | T | CFN | L3 | 21.733 | 0.230723 | 2582.678 | 294.82804
NC | NCL9_CFN_1_PL4 | 9 | L | T | CFN | PL4 | 8.90728 | 0.5029492 | 1874.198 | 332.06812
NC | NCL9_NFG_1_L3 | 9 | L | T | NFG | L3 | 15.1738 | 0.3006206 | 2419.17 | 319.48928
NC | NCL9_NFG_1_PL4 | 9 | L | T | NFG | PL4 | 13.71116 | 0.34299 | 1941.161 | 282.1024
NC | NCL9_PBS_1_L3 | 9 | L | T | PBS | L3 | 9.89728 | 0.1664978 | 940.9403 | 77.7012
NC | NCL9_PBS_1_PL4 | 9 | L | T | PBS | PL4 | 17.87936 | 0.4641776 | 4204.537 | 860.89852
NC | NCL9_PBS_PL4 | 9 | L | T | PBS | PL4 | 14.19376 | 0.6003584 | 4173.035 | 969.99056
NC | NCN9_CFN_C_PL4 | 9 | N | C | CFN | PL4 | 14.52908 | 0.2366533 | 2459.7 | 252.75192
NC | NCN9_CFN_C1_PL4 | 9 | N | C | CFN | PL4 | 17.89852 | 0.2226806 | 2652.46 | 284.8114
NC | NCN9_NFG_C1_PL4 | 9 | N | C | NFG | PL4 | 27.31768 | 0.2370636 | 4296.738 | 496.36644
NC | NCN9_PBS_C1_PL4 | 9 | N | C | PBS | PL4 | 14.4086 | 0.2725704 | 1872.56 | 224.08684
NC | NCN9_CFN_PL4 | 9 | N | T | CFN | PL4 | 24.22192 | 0.4611891 | 3831.262 | 877.1332
NC | NCN9_NFG_1_L3 | 9 | N | T | NFG | L3 | 11.29348 | 0.3201402 | 1828.961 | 292.9908
NC | NCN9_NFG_L3 | 9 | N | T | NFG | L3 | 12.9124 | 0.2665139 | 2295.206 | 273.15324
NC | NCN9_NFG_1_PL4 | 9 | N | T | NFG | PL4 | 8.26012 | 0.8299606 | 2462.261 | 724.1646
NC | NCN9_NFG_PL4 | 9 | N | T | NFG | PL4 | 10.3458 | 0.5335316 | 2916.031 | 609.99804
NC | NCN9_PBS_1_PL4 | 9 | N | T | PBS | PL4 | 12.29544 | 0.5303685 | 3422.926 | 595.23384
NC | NCN9_PBS_PL4 | 9 | N | T | PBS | PL4 | 14.68312 | 0.4723252 | 3556.239 | 647.02144
NC | NCG10_CFN_C_PL4 | 10 | G | C | CFN | PL4 | 44.3388 | 0.2349234 | 3601.49 | 478.42216
NC | NCG10_CFN_C1_PL4 | 10 | G | C | CFN | PL4 | 21.99588 | 0.3037395 | 2222.851 | 375.8222
NC | NCG10_NFG_C_L3 | 10 | G | C | NFG | L3 | 10.35112 | 0.481875 | 1756.268 | 402.99188
NC | NCG10_NFG_C_PL4 | 10 | G | C | NFG | PL4 | 19.65412 | 0.3036845 | 2251.97 | 377.0276
NC | NCG10_NFG_C1_PL4 | 10 | G | C | NFG | PL4 | 16.91896 | 0.2910429 | 1589.156 | 259.27284
NC | NCG10_PBS_C_L3 | 10 | G | C | PBS | L3 | 11.6746 | 0.3137986 | 2184.598 | 341.12808
NC | NCG10_PBS_C_PL4 | 10 | G | C | PBS | PL4 | 17.63872 | 0.2657895 | 1748.611 | 254.49144
NC | NCG10_PBS_C1_PL4 | 10 | G | C | PBS | PL4 | 42.63932 | 0.1678533 | 3253.714 | 320.96084
NC | NCG10_CFN_1_PL4 | 10 | G | T | CFN | PL4 | 20.6248 | 0.1780157 | 1371.348 | 149.95468
NC | NCG10_CFN_PL4 | 10 | G | T | CFN | PL4 | 20.63276 | 0.2413167 | 1809.924 | 226.11544
NC | NCG10_NFG_1_L3 | 10 | G | T | NFG | L3 | 18.53572 | 0.3314397 | 2854.839 | 494.17148
NC | NCG10_NFG_L3 | 10 | G | T | NFG | L3 | 16.95924 | 0.3480681 | 3353.422 | 558.7536
NC | NCG10_NFG_1_PL4 | 10 | G | T | NFG | PL4 | 15.10788 | 0.2371393 | 1352.137 | 178.55916
NC | NCG10_NFG_PL4 | 10 | G | T | NFG | PL4 | 16.98832 | 0.2418772 | 1716.814 | 228.46016
NC | NCG10_PBS_1_L3 | 10 | G | T | PBS | L3 | 11.931 | 0.280579 | 2143.229 | 274.46992
NC | NCG10_PBS_L3 | 10 | G | T | PBS | L3 | 17.45136 | 0.2230105 | 1770.82 | 228.48248
NC | NCG10_PBS_1_PL4 | 10 | G | T | PBS | PL4 | 27.13528 | 0.2131196 | 2464.416 | 293.39468
NC | NCG10_PBS_PL4 | 10 | G | T | PBS | PL4 | 37.25012 | 0.3506574 | 2283.206 | 606.69568
NC | NCL10_CFN_C_L3 | 10 | L | C | CFN | L3 | 13.30488 | 0.6179462 | 3127.58 | 849.39868
NC | NCL10_CFN_C_PL4 | 10 | L | C | CFN | PL4 | 15.99564 | 0.1693641 | 1080.218 | 109.137
NC | NCL10_CFN_C1_PL4 | 10 | L | C | CFN | PL4 | 15.7454 | 0.2550372 | 1803.185 | 206.53412
NC | NCL10_NFG_C_L3 | 10 | L | C | NFG | L3 | 10.04648 | 0.5741781 | 2741.409 | 622.40672
NC | NCL10_NFG_C1_PL4 | 10 | L | C | NFG | PL4 | 14.98644 | 0.2465353 | 2127.46 | 229.74868
NC | NCL10_PBS_C_L3 | 10 | L | C | PBS | L3 | 11.71232 | 0.3011808 | 2043.339 | 289.77572
NC | NCL10_PBS_C_PL4 | 10 | L | C | PBS | PL4 | 29.04772 | 0.2287007 | 3153.196 | 400.73764
NC | NCL10_PBS_C1_PL4 | 10 | L | C | PBS | PL4 | 13.26856 | 0.2370978 | 1329.721 | 161.59908
NC | NCL10_CFN_1_L3 | 10 | L | T | CFN | L3 | 12.59592 | 0.4831054 | 2735.986 | 592.1318
NC | NCL10_CFN_L3 | 10 | L | T | CFN | L3 | 15.77184 | 0.2478392 | 2574.609 | 306.67564
NC | NCL10_CFN_1_PL4 | 10 | L | T | CFN | PL4 | 14.78572 | 0.2888455 | 1470.567 | 213.22412
NC | NCL10_CFN_PL4 | 10 | L | T | CFN | PL4 | 10.82492 | 0.284774 | 1032.456 | 160.63988
NC | NCL10_NFG_1_L3 | 10 | L | T | NFG | L3 | 16.61948 | 0.2105163 | 2230.426 | 233.1238
NC | NCL10_NFG_L3 | 10 | L | T | NFG | L3 | 15.33176 | 0.2494518 | 2288.125 | 269.696
NC | NCL10_NFG_1_PL4 | 10 | L | T | NFG | PL4 | 13.38544 | 0.3206534 | 1545.74 | 233.60564
NC | NCL10_NFG_PL4 | 10 | L | T | NFG | PL4 | 15.8972 | 0.3033823 | 1387.478 | 196.78076
NC | NCL10_PBS_1_L3 | 10 | L | T | PBS | L3 | 11.23744 | 0.1520386 | 1534.537 | 107.78856
NC | NCL10_PBS_L3 | 10 | L | T | PBS | L3 | 18.5644 | 0.2642607 | 2853.061 | 391.74888
NC | NCL10_PBS_1_PL4 | 10 | L | T | PBS | PL4 | 40.59336 | 0.2022848 | 3412.358 | 342.27432
NC | NCL10_PBS_PL4 | 10 | L | T | PBS | PL4 | 16.31824 | 0.2574846 | 1984.57 | 277.98168
NC | NCN10_CFN_C_L3 | 10 | N | C | CFN | L3 | 13.01212 | 0.230697 | 2045.456 | 204.1866
NC | NCN10_CFN_C1_PL4 | 10 | N | C | CFN | PL4 | 39.263 | 0.2444554 | 3705.365 | 512.12352
NC | NCN10_NFG_C1_PL4 | 10 | N | C | NFG | PL4 | 28.291 | 0.2001234 | 2411.586 | 281.68012
NC | NCN10_PBS_C_PL4 | 10 | N | C | PBS | PL4 | 30.66628 | 0.234756 | 3024.867 | 404.526
NC | NCN10_PBS_C1_PL4 | 10 | N | C | PBS | PL4 | 17.72424 | 0.3210525 | 2458.529 | 387.613
NC | NCN10_CFN_1_L3 | 10 | N | T | CFN | L3 | 13.00844 | 0.3628555 | 1938.402 | 287.666
NC | NCN10_CFN_L3 | 10 | N | T | CFN | L3 | 13.97776 | 0.3074149 | 2434.662 | 341.06844
NC | NCN10_CFN_1_PL4 | 10 | N | T | CFN | PL4 | 13.31612 | 0.3793263 | 1490.589 | 138.71348
NC | NCN10_NFG_1_L3 | 10 | N | T | NFG | L3 | 13.36248 | 0.4104727 | 2521.063 | 395.992
NC | NCN10_PBS_1_L3 | 10 | N | T | PBS | L3 | 7.2598 | 0.7716424 | 1284.23 | 424.58812
NC | NCN10_PBS_L3 | 10 | N | T | PBS | L3 | 14.19332 | 0.2581825 | 2356.944 | 277.38564
NC | NCN10_PBS_1_PL4 | 10 | N | T | PBS | PL4 | 13.8696 | 0.2548797 | 1448.546 | 196.04168
NC | NCG11_CFN_C_L3 | 11 | G | C | CFN | L3 | 16.37772 | 0.2929098 | 2773.899 | 405.38696
NC | NCG11_CFN_C1_L3 | 11 | G | C | CFN | L3 | 17.70656 | 0.2707674 | 2437.568 | 324.04264
NC | NCG11_NFG_C1_L3 | 11 | G | C | NFG | L3 | 20.55832 | 0.4294982 | 4797.416 | 868.90412
NC | NCG11_PBS_C_L3 | 11 | G | C | PBS | L3 | 13.65324 | 0.2991275 | 2502.615 | 317.80372
NC | NCG11_PBS_C1_L3 | 11 | G | C | PBS | L3 | 17.19064 | 0.5774606 | 1976.148 | 522.78136
NC | NCG11_NFG_1_L3 | 11 | G | T | NFG | L3 | 10.72268 | 0.6215493 | 4127.974 | 965.30016
NC | NCG11_NFG_L3 | 11 | G | T | NFG | L3 | 11.82692 | 0.3167705 | 946.6819 | 187.5492
NC | NCL11_CFN_C_L3 | 11 | L | C | CFN | L3 | 8.25716 | 0.2964277 | 2059.419 | 258.55152
NC | NCL11_CFN_C1_L3 | 11 | L | C | CFN | L3 | 13.06268 | 0.3000136 | 2316.164 | 320.89744
NC | NCL11_NFG_C_L3 | 11 | L | C | NFG | L3 | 14.27904 | 0.2619873 | 2722.994 | 337.9396
NC | NCL11_PBS_C_L3 | 11 | L | C | PBS | L3 | 11.05384 | 0.2793927 | 1983.739 | 231.10772
NC | NCL11_PBS_C1_L3 | 11 | L | C | PBS | L3 | 16.14104 | 0.5802438 | 4609.4 | 1002.43116
NC | NCL11_CFN_L3 | 11 | L | T | CFN | L3 | 9.58852 | 0.6160684 | 1965.338 | 608.21032
NC | NCL11_NFG_L3 | 11 | L | T | NFG | L3 | 18.99292 | 0.2369787 | 2983.881 | 328.03308
NC | NCL11_PBS_1_L3 | 11 | L | T | PBS | L3 | 10.73196 | 0.6689841 | 3090.402 | 798.8196
NC | NCL11_PBS_L3 | 11 | L | T | PBS | L3 | 16.84496 | 0.5866042 | 3913.769 | 843.65816
NC | NCN11_CFN_C_L3 | 11 | N | C | CFN | L3 | 10.70792 | 0.3773686 | 3386.377 | 540.639
NC | NCN11_NFG_C_L3 | 11 | N | C | NFG | L3 | 18.40068 | 0.2539016 | 2286.647 | 218.053
NC | NCN11_PBS_C_L3 | 11 | N | C | PBS | L3 | 6.68524 | 0.3683792 | 1891.911 | 267.1146
NC | NCN11_CFN_1_L3 | 11 | N | T | CFN | L3 | 15.10876 | 0.4273479 | 1872.852 | 300.94308
NC | NCN11_CFN_L3 | 11 | N | T | CFN | L3 | 12.00916 | 0.2605129 | 1015.522 | 129.62664
NC | NCN11_NFG_L3 | 11 | N | T | NFG | L3 | 9.20056 | 0.3316649 | 1756.742 | 280.78828
NC | NCN11_PBS_1_L3 | 11 | N | T | PBS | L3 | 3.70336 | 0.5314138 | 2313.208 | 536.81436
NP | NPG1_CFN_C_L3 | 1 | G | C | CFN | L3 | 15.3884 | 0.1514748 | 1781.927 | 135.64824
NP | NPG1_CFN_C1_L3 | 1 | G | C | CFN | L3 | 13.7188 | 0.1915809 | 2067.514 | 190.604
NP | NPG1_CFN_C_PL4 | 1 | G | C | CFN | PL4 | 16.38904 | 0.2907355 | 2928.431 | 407.44044
NP | NPG1_CFN_C1_PL4 | 1 | G | C | CFN | PL4 | 12.45824 | 0.2948359 | 3960.002 | 540.29776
NP | NPG1_NFG_C_L3 | 1 | G | C | NFG | L3 | 9.76764 | 0.1239347 | 1702.1 | 97.632
NP | NPG1_NFG_C1_L3 | 1 | G | C | NFG | L3 | 30.95296 | 0.1888939 | 4528.348 | 407.01864
NP | NPG1_NFG_C_PL4 | 1 | G | C | NFG | PL4 | 16.7688 | 0.2819607 | 2056.373 | 318.32672
NP | NPG1_NFG_C1_PL4 | 1 | G | C | NFG | PL4 | 16.458 | 0.2602207 | 2708.039 | 324.94148
NP | NPG1_PBS_C_L3 | 1 | G | C | PBS | L3 | 10.56316 | 0.140465 | 1538.265 | 105.892
NP | NPG1_PBS_C1_L3 | 1 | G | C | PBS | L3 | 11.3446 | 0.2323826 | 1960.467 | 218.71528
NP | NPG1_PBS_C_PL4 | 1 | G | C | PBS | PL4 | 17.89092 | 0.2906023 | 3679.049 | 519.59576
NP | NPG1_CFN_1_L3 | 1 | G | T | CFN | L3 | 11.30252 | 0.2052954 | 1838.246 | 179.60524
NP | NPG1_CFN_L3 | 1 | G | T | CFN | L3 | 13.21728 | 0.2429951 | 2612.369 | 298.07316
NP | NPG1_NFG_L3 | 1 | G | T | NFG | L3 | 14.60352 | 0.1356187 | 1953.438 | 134.90592
NP | NPG1_NFG_1_PL4 | 1 | G | T | NFG | PL4 | 16.4502 | 0.2193718 | 1726.566 | 205.06892
NP | NPG1_NFG_PL4 | 1 | G | T | NFG | PL4 | 26.90696 | 0.2790475 | 3027.818 | 463.53308
NP | NPG1_PBS_L3 | 1 | G | T | PBS | L3 | 14.00612 | 0.2085594 | 2265.762 | 220.28748
NP | NPG1_PBS_1_PL4 | 1 | G | T | PBS | PL4 | 13.58592 | 0.5191658 | 3494.943 | 792.80508
NP | NPG1_PBS_PL4 | 1 | G | T | PBS | PL4 | 20.59232 | 0.3127681 | 3685.456 | 604.21824
NP | NPL1_CFN_C1_L3 | 1 | L | C | CFN | L3 | 10.6276 | 0.1244915 | 1635.922 | 91.97456
NP | NPL1_CFN_C_PL4 | 1 | L | C | CFN | PL4 | 11.32196 | 0.33129 | 1609.666 | 277.64816
NP | NPL1_CFN_C1_PL4 | 1 | L | C | CFN | PL4 | 14.64524 | 0.3053731 | 1657.665 | 262.74428
NP | NPL1_NFG_C_L3 | 1 | L | C | NFG | L3 | 21.87104 | 0.1219228 | 2291.639 | 143.789
NP | NPL1_NFG_C1_L3 | 1 | L | C | NFG | L3 | 12.75164 | 0.1132594 | 1874.732 | 91.96112
NP | NPL1_NFG_C_PL4 | 1 | L | C | NFG | PL4 | 19.17736 | 0.254267 | 2469.046 | 323.57476
NP | NPL1_NFG_C1_PL4 | 1 | L | C | NFG | PL4 | 13.1516 | 0.2909596 | 1623.054 | 258.35792
NP | NPL1_PBS_C1_L3 | 1 | L | C | PBS | L3 | 11.0794 | 0.1036552 | 1409.797 | 64.05316
NP | NPL1_PBS_C_PL4 | 1 | L | C | PBS | PL4 | 12.94432 | 0.3910517 | 3664.768 | 590.1516
NP | NPL1_PBS_C1_PL4 | 1 | L | C | PBS | PL4 | 19.21808 | 0.3317382 | 2354.511 | 384.80576
NP | NPL1_CFN_1_L3 | 1 | L | T | CFN | L3 | 6.45724 | 0.2685738 | 2162.665 | 238.23244
NP | NPL1_CFN_L3 | 1 | L | T | CFN | L3 | 10.74212 | 0.2979079 | 3093.769 | 399.05876
NP | NPL1_CFN_1_PL4 | 1 | L | T | CFN | PL4 | 15.18664 | 0.2705357 | 1776.649 | 262.66412
NP | NPL1_CFN_PL4 | 1 | L | T | CFN | PL4 | 15.435 | 0.2361489 | 1749.879 | 221.16336
NP | NPL1_NFG_1_L3 | 1 | L | T | NFG | L3 | 25.99964 | 0.1997323 | 4541.378 | 471.21736
NP | NPL1_NFG_L3 | 1 | L | T | NFG | L3 | 19.6008 | 0.1943464 | 3350.611 | 306.76216
NP | NPL1_NFG_PL4 | 1 | L | T | NFG | PL4 | 16.57976 | 0.3071344 | 2155.786 | 357.5912
NP | NPL1_PBS_1_L3 | 1 | L | T | PBS | L3 | 18.5974 | 0.2218741 | 3169.99 | 354.97476
NP | NPL1_PBS_L3 | 1 | L | T | PBS | L3 | 12.49392 | 0.1331148 | 1295.697 | 96.26712
NP | NPL1_PBS_1_PL4 | 1 | L | T | PBS | PL4 | 13.73792 | 0.4236339 | 3739.914 | 737.28012
NP | NPL1_PBS_PL4 | 1 | L | T | PBS | PL4 | 11.0598 | 0.7992431 | 3495.815 | 1208.172
NP | NPN1_CFN_C_L3 | 1 | N | C | CFN | L3 | 10.5342 | 0.2003844 | 1746.494 | 170.63672
NP | NPN1_CFN_C1_L3 | 1 | N | C | CFN | L3 | 16.47508 | 0.2016705 | 2166.549 | 200.18856
NP | NPN1_CFN_C_PL4 | 1 | N | C | CFN | PL4 | 17.66912 | 0.2713973 | 2089.096 | 309.83524
NP | NPN1_CFN_C1_PL4 | 1 | N | C | CFN | PL4 | 13.537 | 0.3195157 | 1764.886 | 291.5182
NP | NPN1_NFG_C_L3 | 1 | N | C | NFG | L3 | 18.6798 | 0.2833599 | 3650.429 | 453.10624
NP | NPN1_NFG_C1_L3 | 1 | N | C | NFG | L3 | 16.55756 | 0.2833685 | 2998.111 | 444.31944
NP | NPN1_NFG_C_PL4 | 1 | N | C | NFG | PL4 | 31.397 | 0.2535452 | 2922.423 | 414.29776
NP | NPN1_NFG_C1_PL4 | 1 | N | C | NFG | PL4 | 16.98196 | 0.2839085 | 2008.376 | 297.64408
NP | NPN1_PBS_C_L3 | 1 | N | C | PBS | L3 | 9.76164 | 0.2943715 | 2214.284 | 297.12072
NP | NPN1_PBS_C1_L3 | 1 | N | C | PBS | L3 | 12.11124 | 0.2290723 | 2620.355 | 269.28404
NP | NPN1_PBS_C_PL4 | 1 | N | C | PBS | PL4 | 34.61008 | 0.3312091 | 4604.672 | 843.66588
NP | NPN1_PBS_C1_PL4 | 1 | N | C | PBS | PL4 | 12.80968 | 0.3735856 | 2034.574 | 352.89544
NP | NPN1_CFN_1_L3 | 1 | N | T | CFN | L3 | 18.58412 | 0.2092247 | 3148.574 | 312.3196
NP | NPN1_CFN_L3 | 1 | N | T | CFN | L3 | 17.12776 | 0.2362072 | 3441.584 | 408.85588
NP | NPN1_CFN_1_PL4 | 1 | N | T | CFN | PL4 | 17.9366 | 0.275113 | 2188.318 | 260.2794
NP | NPN1_CFN_PL4 | 1 | N | T | CFN | PL4 | 18.28508 | 0.2989449 | 2869.433 | 441.22164
NP | NPN1_NFG_1_L3 | 1 | N | T | NFG | L3 | 15.18604 | 0.2694261 | 3399.351 | 396.42744
NP | NPN1_NFG_L3 | 1 | N | T | NFG | L3 | 14.39092 | 0.3260692 | 3439.535 | 502.8354
NP | NPN1_NFG_1_PL4 | 1 | N | T | NFG | PL4 | 9.48968 | 0.2855797 | 1268.796 | 190.775
NP | NPN1_NFG_PL4 | 1 | N | T | NFG | PL4 | 24.04528 | 0.2548176 | 1862.522 | 392.2222
NP | NPN1_PBS_1_L3 | 1 | N | T | PBS | L3 | 20.595 | 0.2881273 | 4750.421 | 625.2856
NP | NPN1_PBS_L3 | 1 | N | T | PBS | L3 | 7.04424 | 0.2603165 | 1691.937 | 184.38596
NP | NPN1_PBS_1_PL4 | 1 | N | T | PBS | PL4 | 13.2608 | 0.3113956 | 1612.501 | 244.31352
NP | NPG2_CFN_C_L3 | 2 | G | C | CFN | L3 | 14.10484 | 0.3515583 | 3141.678 | 374.52404
NP | NPG2_CFN_C1_L3 | 2 | G | C | CFN | L3 | 22.54108 | 0.2279676 | 3084.184 | 355.52228
NP | NPG2_CFN_C_PL4 | 2 | G | C | CFN | PL4 | 11.10884 | 0.2693589 | 2543.614 | 347.02936
NP | NPG2_NFG_C_L3 | 2 | G | C | NFG | L3 | 9.0652 | 0.3160168 | 2198.334 | 243.81036
NP | NPG2_NFG_C1_L3 | 2 | G | C | NFG | L3 | 14.33648 | 0.2783815 | 2542.198 | 343.76012
NP | NPG2_NFG_C1_PL4 | 2 | G | C | NFG | PL4 | 16.46292 | 0.2455401 | 2768.814 | 378.32884
NP | NPG2_PBS_C_L3 | 2 | G | C | PBS | L3 | 9.08504 | 0.3226524 | 3032.464 | 366.09132
NP | NPG2_PBS_C_PL4 | 2 | G | C | PBS | PL4 | 18.5792 | 0.231581 | 3160.406 | 388.0758
NP | NPG2_PBS_C1_PL4 | 2 | G | C | PBS | PL4 | 14.27464 | 0.5055382 | 3195.083 | 664.49044
NP | NPG2_CFN_1_L3 | 2 | G | T | CFN | L3 | 13.51284 | 0.3453132 | 2982.663 | 366.0614
NP | NPG2_CFN_1_PL4 | 2 | G | T | CFN | PL4 | 21.23492 | 0.1740611 | 1576.808 | 158.65956
NP | NPG2_CFN_PL4 | 2 | G | T | CFN | PL4 | 11.04756 | 0.5997421 | 3321.337 | 838.94292
NP | NPG2_NFG_1_L3 | 2 | G | T | NFG | L3 | 11.82108 | 0.4809811 | 3684.78 | 618.54552
NP | NPG2_NFG_L3 | 2 | G | T | NFG | L3 | 11.20124 | 0.6063926 | 2577.223 | 509.71044
NP | NPG2_NFG_1_PL4 | 2 | G | T | NFG | PL4 | 19.32192 | 0.2036588 | 2747.284 | 290.57532
NP | NPG2_NFG_PL4 | 2 | G | T | NFG | PL4 | 13.33992 | 0.5363187 | 3556.364 | 705.10652
NP | NPG2_PBS_1_L3 | 2 | G | T | PBS | L3 | 6.96564 | 0.622846 | 2628.562 | 520.78964
NP | NPG2_PBS_L3 | 2 | G | T | PBS | L3 | 12.32236 | 0.6353069 | 3801.082 | 882.95784
NP | NPG2_PBS_1_PL4 | 2 | G | T | PBS | PL4 | 14.4856 | 0.2263709 | 2531.962 | 306.83572
NP | NPG2_PBS_PL4 | 2 | G | T | PBS | PL4 | 31.48292 | 0.2538236 | 4012.868 | 587.02744
NP | NPL2_CFN_C_L3 | 2 | L | C | CFN | L3 | 10.23924 | 0.4233728 | 3111.147 | 488.30796
NP | NPL2_CFN_C1_L3 | 2 | L | C | CFN | L3 | 16.43264 | 0.2457425 | 2597.597 | 334.81472
NP | NPL2_CFN_C_PL4 | 2 | L | C | CFN | PL4 | 11.0982 | 0.2930943 | 2486.288 | 354.64616
NP | NPL2_NFG_C_L3 | 2 | L | C | NFG | L3 | 8.21972 | 0.4517227 | 2158.614 | 329.94964
NP | NPL2_NFG_C1_L3 | 2 | L | C | NFG | L3 | 15.0216 | 0.2120203 | 2078.56 | 228.182
NP | NPL2_NFG_C_PL4 | 2 | L | C | NFG | PL4 | 11.13424 | 0.1553502 | 1136.644 | 92.9176
NP | NPL2_NFG_C1_PL4 | 2 | L | C | NFG | PL4 | 15.07548 | 0.4803933 | 2601.478 | 669.9372
NP | NPL2_PBS_C1_L3 | 2 | L | C | PBS | L3 | 11.69772 | 0.1314757 | 1369.777 | 91.19076
NP | NPL2_CFN_L3 | 2 | L | T | CFN | L3 | 7.72496 | 0.3994422 | 2452.122 | 333.13996
NP | NPL2_CFN_1_PL4 | 2 | L | T | CFN | PL4 | 14.1294 | 0.4954967 | 3511.823 | 776.3212
NP | NPL2_NFG_PL4 | 2 | L | T | NFG | PL4 | 17.594 | 0.1151859 | 1577.968 | 97.5998
NP | NPL2_PBS_1_L3 | 2 | L | T | PBS | L3 | 10.41804 | 0.1955717 | 1438.931 | 140.80748
NP | NPL2_PBS_PL4 | 2 | L | T | PBS | PL4 | 11.5512 | 0.3347867 | 2001.553 | 359.31468
NP | NPN2_CFN_C1_L3 | 2 | N | C | CFN | L3 | 7.97984 | 0.243785 | 1647.29 | 203.30504
NP | NPN2_CFN_C_PL4 | 2 | N | C | CFN | PL4 | 11.50704 | 0.1364231 | 1170.021 | 84.38844
NP | NPN2_CFN_C1_PL4 | 2 | N | C | CFN | PL4 | 14.5002 | 0.3311364 | 2615.396 | 569.621
NP | NPN2_NFG_C_PL4 | 2 | N | C | NFG | PL4 | 8.7166 | 0.4072397 | 2154.944 | 451.39728
NP | NPN2_PBS_C_L3 | 2 | N | C | PBS | L3 | 8.37476 | 0.6940602 | 2231.522 | 508.47468
NP | NPN2_PBS_C_PL4 | 2 | N | C | PBS | PL4 | 13.67796 | 0.2782986 | 2988.313 | 385.29752
NP | NPN2_CFN_1_L3 | 2 | N | T | CFN | L3 | 21.40144 | 0.2691813 | 4118.728 | 561.83124
NP | NPN2_CFN_L3 | 2 | N | T | CFN | L3 | 8.59388 | 0.1849791 | 1545.394 | 137.35696
NP | NPN2_CFN_1_PL4 | 2 | N | T | CFN | PL4 | 10.39708 | 0.3579364 | 1952.641 | 326.24364
NP | NPN2_CFN_PL4 | 2 | N | T | CFN | PL4 | 11.4806 | 0.1620011 | 1147.696 | 103.4912
NP | NPN2_NFG_L3 | 2 | N | T | NFG | L3 | 26.0264 | 0.1976115 | 3669.226 | 385.89336
NP | NPN2_PBS_1_L3 | 2 | N | T | PBS | L3 | 6.99188 | 0.7286745 | 1880.305 | 417.56548
NP | NPG3_CFN_C_L3 | 3 | G | C | CFN | L3 | 9.6486 | 0.2825246 | 2290.6 | 278.89572
NP | NPG3_CFN_C_PL4 | 3 | G | C | CFN | PL4 | 16.45668 | 0.2662865 | 3303.374 | 435.20048
NP | NPG3_CFN_C1_PL4 | 3 | G | C | CFN | PL4 | 15.70484 | 0.1495207 | 2091.261 | 142.62304
NP | NPG3_NFG_C_L3 | 3 | G | C | NFG | L3 | 16.20816 | 0.3314041 | 3150.556 | 461.35796
NP | NPG3_NFG_C_PL4 | 3 | G | C | NFG | PL4 | 10.92896 | 0.208765 | 2818.571 | 291.13904
NP | NPG3_NFG_C1_PL4 | 3 | G | C | NFG | PL4 | 8.69664 | 0.3846373 | 2992.666 | 489.23996
NP | NPG_3_PBS_C_L3 | 3 | G | C | PBS | L3 | 12.60724 | 0.3278285 | 2791.97 | 372.48568
NP | NPG_3_PBS_C1_L3 | 3 | G | C | PBS | L3 | 15.59688 | 0.2986596 | 2777.621 | 304.99904
NP | NPG3_PBS_C_PL4 | 3 | G | C | PBS | PL4 | 12.62744 | 0.2312667 | 2865.248 | 338.26452
NP | NPG3_PBS_C1_PL4 | 3 | G | C | PBS | PL4 | 8.45788 | 0.4991561 | 2816.111 | 575.638
NP | NPG3_CFN_1_L3 | 3 | G | T | CFN | L3 | 13.26004 | 0.356013 | 2782.315 | 383.99492
NP | NPG3_CFN_L3 | 3 | G | T | CFN | L3 | 11.70888 | 0.3723659 | 2643.966 | 383.29792
NP | NPG3_CFN_1_PL4 | 3 | G | T | CFN | PL4 | 7.78468 | 0.4880653 | 3468.841 | 745.7576
NP | NPG3_NFG_1_L3 | 3 | G | T | NFG | L3 | 7.77752 | 0.3638784 | 2396.46 | 361.17608
NP | NPG3_NFG_L3 | 3 | G | T | NFG | L3 | 10.02536 | 0.366542 | 2242.467 | 338.53212
NP | NPG3_NFG_1_PL4 | 3 | G | T | NFG | PL4 | 7.83496 | 0.6226802 | 3607.765 | 647.66384
NP | NPG3_NFG_PL4 | 3 | G | T | NFG | PL4 | 8.13828 | 0.3982474 | 2790.777 | 481.3188
NP | NPG_3_PBS_1_L3 | 3 | G | T | PBS | L3 | 15.12288 | 0.3318188 | 3226.466 | 427.03124
NP | NPG_3_PBS_L3 | 3 | G | T | PBS | L3 | 14.18536 | 0.4470514 | 3582.729 | 582.17188
NP | NPL3_CFN_C_L3 | 3 | L | C | CFN | L3 | 9.73428 | 0.2453291 | 2830.847 | 301.342
NP | NPL3_CFN_C1_L3 | 3 | L | C | CFN | L3 | 10.06552 | 0.1972043 | 1388.337 | 130.83076
NP | NPL3_CFN_C1_PL4 | 3 | L | C | CFN | PL4 | 15.45724 | 0.1746205 | 2593.683 | 228.79804
NP | NPL3_NFG_C_L3 | 3 | L | C | NFG | L3 | 15.18104 | 0.3014695 | 2765.074 | 383.39744
NP | NPL3_NFG_C1_L3 | 3 | L | C | NFG | L3 | 10.78064 | 0.2701045 | 1633.787 | 200.07864
NP | NPL3_PBS_C_L3 | 3 | L | C | PBS | L3 | 15.9812 | 0.3257599 | 2837.032 | 440.52348
NP | NPL3_PBS_C1_L3 | 3 | L | C | PBS | L3 | 12.5736 | 0.3044496 | 2384.432 | 288.73976
NP | NPL3_PBS_C_PL4 | 3 | L | C | PBS | PL4 | 16.68448 | 0.1398729 | 2609.092 | 179.27984
NP | NPL3_PBS_C1_PL4 | 3 | L | C | PBS | PL4 | 15.55392 | 0.1349339 | 2249.591 | 159.97956
NP | NPL3_CFN_1_L3 | 3 | L | T | CFN | L3 | 22.17576 | 0.3078715 | 4869.37 | 603.90392
NP | NPL3_CFN_L3 | 3 | L | T | CFN | L3 | 11.41552 | 0.4078333 | 2610.686 | 434.56568
NP | NPL3_CFN_1_PL4 | 3 | L | T | CFN | PL4 | 13.70836 | 0.4038734 | 3482.35 | 672.42152
NP | NPL3_NFG_1_L3 | 3 | L | T | NFG | L3 | 15.79416 | 0.3584162 | 3124.03 | 475.2956
NP | NPL3_NFG_L3 | 3 | L | T | NFG | L3 | 12.86956 | 0.3269643 | 2874.841 | 399.00028
NP | NPL3_NFG_1_PL4 | 3 | L | T | NFG | PL4 | 12.9478 | 0.1633942 | 2079.381 | 152.93892
NP | NPL3_NFG_PL4 | 3 | L | T | NFG | PL4 | 8.38504 | 0.4280606 | 2162.15 | 190.72644
NP | NPL3_PBS_1_L3 | 3 | L | T | PBS | L3 | 11.32916 | 0.3915072 | 2554.211 | 418.6972
NP | NPL3_PBS_L3 | 3 | L | T | PBS | L3 | 10.48684 | 0.3613522 | 2469.999 | 409.0132
NP | NPL3_PBS_1_PL4 | 3 | L | T | PBS | PL4 | 21.01832 | 0.1231842 | 2344.779 | 159.44468
NP | NPL3_PBS_PL4 | 3 | L | T | PBS | PL4 | 20.24788 | 0.1774876 | 3055.871 | 228.56224
NP | NPN3_CFN_C_L3 | 3 | N | C | CFN | L3 | 5.13908 | 0.2904167 | 1675.59 | 158.3678
NP | NPN3_NFG_C_L3 | 3 | N | C | NFG | L3 | 9.1736 | 0.3099395 | 2361.881 | 323.82132
NP | NPN3_NFG_C_PL4 | 3 | N | C | NFG | PL4 | 15.26808 | 0.2475541 | 3325.383 | 419.63888
NP | NPN3_NFG_C1_PL4 | 3 | N | C | NFG | PL4 | 13.12208 | 0.43128 | 2790.109 | 517.01008
NP | NPN3_PBS_C_L3 | 3 | N | C | PBS | L3 | 15.22212 | 0.3096694 | 2672.945 | 399.65972
NP | NPN3_PBS_C1_PL4 | 3 | N | C | PBS | PL4 | 13.2176 | 0.530681 | 2932.577 | 828.067
NP | NPN3_CFN_PL4 | 3 | N | T | CFN | PL4 | 10.87588 | 0.3902648 | 2493.764 | 622.94412
NP | NPN3_NFG_1_L3 | 3 | N | T | NFG | L3 | 17.54052 | 0.38128 | 4075.951 | 607.40464
NP | NPN3_NFG_L3 | 3 | N | T | NFG | L3 | 12.46016 | 0.3274128 | 2319.641 | 330.50536
NP | NPN3_NFG_PL4 | 3 | N | T | NFG | PL4 | 10.81528 | 0.3213601 | 2924.552 | 422.28964
NP | NPN3_PBS_L3 | 3 | N | T | PBS | L3 | 14.04472 | 0.2989453 | 2571.779 | 318.62784
NP | NPN3_PBS_PL4 | 3 | N | T | PBS | PL4 | 8.88176 | 0.2440579 | 2909.441 | 439.66896
NP | NPG4_CFN_C_L3 | 4 | G | C | CFN | L3 | 19.83576 | 0.26645 | 3769.88 | 440.52952
NP | NPG4_CFN_C1_L3 | 4 | G | C | CFN | L3 | 18.64756 | 0.3771632 | 5079.63 | 835.52428
NP | NPG4_CFN_C_PL4 | 4 | G | C | CFN | PL4 | 18.1234 | 0.2605246 | 3003.358 | 415.25584
NP | NPG4_CFN_C1_PL4 | 4 | G | C | CFN | PL4 | 13.17036 | 0.4522573 | 3111.996 | 578.75332
NP | NPG4_NFG_C_L3 | 4 | G | C | NFG | L3 | 11.54524 | 0.4018452 | 3061.241 | 454.44856
NP | NPG4_NFG_C1_L3 | 4 | G | C | NFG | L3 | 12.30032 | 0.3293527 | 3362.465 | 430.48584
NP | NPG4_NFG_C_PL4 | 4 | G | C | NFG | PL4 | 14.56956 | 0.2235153 | 2065.878 | 253.03956
NP | NPG4_NFG_C1_PL4 | 4 | G | C | NFG | PL4 | 12.51364 | 0.4999905 | 1840.436 | 349.83136
NP | NPG4_PBS_C_L3 | 4 | G | C | PBS | L3 | 16.89224 | 0.3590702 | 4358.719 | 700.57224
NP | NPG4_PBS_C1_L3 | 4 | G | C | PBS | L3 | 6.58004 | 0.3495529 | 1981.013 | 312.15412
NP | NPG4_PBS_C_PL4 | 4 | G | C | PBS | PL4 | 17.17732 | 0.2802342 | 2976.449 | 430.77372
NP | NPG4_PBS_C1_PL4 | 4 | G | C | PBS | PL4 | 11.33024 | 0.2833982 | 2077.355 | 288.8886
NP | NPG4_CFN_1_L3 | 4 | G | T | CFN | L3 | 12.60164 | 0.3434692 | 4054.119 | 576.367
NP | NPG4_CFN_L3 | 4 | G | T | CFN | L3 | 19.54812 | 0.3064171 | 4403.11 | 599.63264
NP | NPG4_CFN_1_PL4 | 4 | G | T | CFN | PL4 | 14.85116 | 0.260722 | 2307.029 | 323.87708
NP | NPG4_CFN_PL4 | 4 | G | T | CFN | PL4 | 11.21672 | 0.4722612 | 3002.481 | 630.07772
NP | NPG4_NFG_1_L3 | 4 | G | T | NFG | L3 | 19.71348 | 0.3862152 | 5100.734 | 714.95704
NP | NPG4_NFG_L3 | 4 | G | T | NFG | L3 | 15.3068 | 0.4110903 | 3683.76 | 624.5414
NP | NPG4_NFG_1_PL4 | 4 | G | T | NFG | PL4 | 10.99904 | 0.3897631 | 2645.327 | 441.45864
NP | NPG4_NFG_PL4 | 4 | G | T | NFG | PL4 | 11.2918 | 0.2662952 | 2556.536 | 334.6396
NP | NPG4_PBS_1_L3 | 4 | G | T | PBS | L3 | 15.60164 | 0.3145847 | 3262.723 | 401.8666
NP | NPG4_PBS_L3 | 4 | G | T | PBS | L3 | 14.38456 | 0.3458994 | 3863.24 | 569.48792
NP | NPG4_PBS_1_PL4 | 4 | G | T | PBS | PL4 | 7.70228 | 0.4465727 | 1538.704 | 273.21632
NP | NPL4_CFN_C_L3 | 4 | L | C | CFN | L3 | 8.20556 | 0.3955372 | 1732.565 | 277.57688
NP | NPL4_CFN_C1_L3 | 4 | L | C | CFN | L3 | 15.69748 | 0.3348251 | 3602.108 | 514.16192
NP | NPL4_CFN_C_PL4 | 4 | L | C | CFN | PL4 | 13.5038 | 0.2766453 | 2384.983 | 325.96756
NP | NPL4_CFN_C1_PL4 | 4 | L | C | CFN | PL4 | 13.75912 | 0.3312391 | 2499.306 | 397.578
NP | NPL4_NFG_C_L3 | 4 | L | C | NFG | L3 | 11.49344 | 0.2734321 | 2782.619 | 311.598
NP | NPL4_NFG_C1_L3 | 4 | L | C | NFG | L3 | 11.81252 | 0.2572116 | 2343.234 | 261.3974
NP | NPL4_NFG_C1_PL4 | 4 | L | C | NFG | PL4 | 17.57148 | 0.4126173 | 3730.721 | 678.10832
NP | NPL4_PBS_C_L3 | 4 | L | C | PBS | L3 | 9.44708 | 0.2868259 | 2110.732 | 243.00492
NP | NPL4_PBS_C1_L3 | 4 | L | C | PBS | L3 | 14.48284 | 0.2619669 | 2321.596 | 267.67516
NP | NPL4_PBS_C_PL4 | 4 | L | C | PBS | PL4 | 12.6932 | 0.3440179 | 2686.949 | 443.14328
NP | NPL4_PBS_C1_PL4 | 4 | L | C | PBS | PL4 | 10.3242 | 0.5583823 | 2796.084 | 609.69976
NP | NPL4_CFN_1_L3 | 4 | L | T | CFN | L3 | 11.74344 | 0.4236227 | 2761.155 | 492.99344
NP | NPL4_CFN_L3 | 4 | L | T | CFN | L3 | 10.14972 | 0.4502804 | 2412.764 | 450.09124
NP | NPL4_CFN_1_PL4 | 4 | L | T | CFN | PL4 | 9.92532 | 0.2975995 | 1888.291 | 232.56192
NP | NPL4_CFN_PL4 | 4 | L | T | CFN | PL4 | 18.00724 | 0.234744 | 2837.149 | 323.71028
NP | NPL4_NFG_1_L3 | 4 | L | T | NFG | L3 | 8.68072 | 0.2961177 | 2371.492 | 299.63944
NP | NPL4_NFG_L3 | 4 | L | T | NFG | L3 | 11.19016 | 0.2722499 | 2418.71 | 278.54464
NP | NPL4_NFG_1_PL4 | 4 | L | T | NFG | PL4 | 18.25712 | 0.3898908 | 4057.825 | 691.58004
NP | NPL4_NFG_PL4 | 4 | L | T | NFG | PL4 | 16.78128 | 0.3182432 | 3162.686 | 492.40052
NP | NPL4_PBS_1_L3 | 4 | L | T | PBS | L3 | 17.0162 | 0.3314219 | 4637.097 | 616.70756
NP | NPL4_PBS_L3 | 4 | L | T | PBS | L3 | 11.84612 | 0.2816416 | 2363.09 | 285.40552
NP | NPL4_PBS_1_PL4 | 4 | L | T | PBS | PL4 | 14.58688 | 0.2924359 | 2531.274 | 351.81248
NP | NPL4_PBS_PL4 | 4 | L | T | PBS | PL4 | 20.12812 | 0.1434935 | 1852.75 | 136.66804
NP | NPN4_CFN_C_L3 | 4 | N | C | CFN | L3 | 9.64104 | 0.2987224 | 747.317 | 167.87264
NP | NPN4_CFN_C1_L3 | 4 | N | C | CFN | L3 | 15.75792 | 0.3569462 | 3668.404 | 550.67156
NP | NPN4_CFN_C_PL4 | 4 | N | C | CFN | PL4 | 16.82508 | 0.33347 | 3449.867 | 541.72024
NP | NPN4_CFN_C1_PL4 | 4 | N | C | CFN | PL4 | 9.73488 | 0.2461282 | 1918.512 | 214.23768
NP | NPN4_NFG_C_L3 | 4 | N | C | NFG | L3 | 15.33812 | 0.3436457 | 3873.531 | 580.91576
NP | NPN4_NFG_C1_L3 | 4 | N | C | NFG | L3 | 10.41348 | 0.3863257 | 2742.672 | 445.1152
NP | NPN4_NFG_C_PL4 | 4 | N | C | NFG | PL4 | 19.83552 | 0.2526063 | 3560.885 | 452.7398
NP | NPN4_NFG_C1_PL4 | 4 | N | C | NFG | PL4 | 7.78476 | 0.4083542 | 2231.216 | 390.97372
NP | NPN4_PBS_C_L3 | 4 | N | C | PBS | L3 | 12.97836 | 0.2603389 | 2793.805 | 309.01668
NP | NPN4_PBS_C1_L3 | 4 | N | C | PBS | L3 | 11.43552 | 0.4423547 | 3170.586 | 589.34556
NP | NPN4_PBS_C_PL4 | 4 | N | C | PBS | PL4 | 22.6124 | 0.2581453 | 3709.685 | 520.82056
NP | NPN4_PBS_C1_PL4 | 4 | N | C | PBS | PL4 | 17.15196 | 0.2999612 | 3759.672 | 560.76116
NP | NPN4_CFN_1_L3 | 4 | N | T | CFN | L3 | 8.75576 | 0.3913896 | 2056.378 | 361.86724
NP | NPN4_CFN_L3 | 4 | N | T | CFN | L3 | 17.907 | 0.3218463 | 3842.188 | 527.27932
NP | NPN4_CFN_1_PL4 | 4 | N | T | CFN | PL4 | 8.51752 | 0.4964037 | 1380.682 | 254.7798
NP | NPN4_CFN_PL4 | 4 | N | T | CFN | PL4 | 11.51952 | 0.6513756 | 2540.492 | 490.58584
NP | NPN4_NFG_1_L3 | 4 | N | T | NFG | L3 | 8.51036 | 0.3939726 | 2876.018 | 487.4002
NP | NPN4_NFG_L3 | 4 | N | T | NFG | L3 | 11.93252 | 0.2515097 | 2303.561 | 243.83272
NP | NPN4_NFG_1_PL4 | 4 | N | T | NFG | PL4 | 20.80864 | 0.2557083 | 3518.211 | 448.08264
NP | NPN4_NFG_PL4 | 4 | N | T | NFG | PL4 | 15.99292 | 0.2620639 | 3466.571 | 435.38892
NP | NPN4_PBS_1_L3 | 4 | N | T | PBS | L3 | 13.53164 | 0.2280897 | 2229.286 | 222.6318
NP | NPN4_PBS_L3 | 4 | N | T | PBS | L3 | 14.27056 | 0.2406934 | 3077.874 | 308.97796
NP | NPN4_PBS_1_PL4 | 4 | N | T | PBS | PL4 | 10.56428 | 0.2134755 | 1188.654 | 104.99536
NP | NPN4_PBS_PL4 | 4 | N | T | PBS | PL4 | 10.2224 | 0.4098325 | 2769.088 | 473.834
NP | NPG5_CFN_C_L3 | 5 | G | C | CFN | L3 | 15.98428 | 0.355304 | 2796.573 | 457.43852
NP | NPG5_CFN_C1_L3 | 5 | G | C | CFN | L3 | 18.26544 | 0.2337599 | 2777.549 | 351.65928
NP | NPG5_CFN_C_PL4 | 5 | G | C | CFN | PL4 | 28.50456 | 0.1729472 | 3778.097 | 345.38828
NP | NPG5_CFN_C1_PL4 | 5 | G | C | CFN | PL4 | 22.60048 | 0.30774 | 4859.179 | 569.12152
NP | NPG5_NFG_C_L3 | 5 | G | C | NFG | L3 | 16.56124 | 0.2091809 | 2461.781 | 260.70696
NP | NPG5_NFG_C1_L3 | 5 | G | C | NFG | L3 | 18.90784 | 0.2072192 | 3268.638 | 335.82416
NP | NPG5_NFG_C_PL4 | 5 | G | C | NFG | PL4 | 13.59704 | 0.770228 | 2674.477 | 869.44516
NP | NPG5_NFG_C1_PL4 | 5 | G | C | NFG | PL4 | 10.45064 | 0.5103656 | 1871.697 | 395.67152
NP | NPG5_PBS_C_L3 | 5 | G | C | PBS | L3 | 12.24628 | 0.2065833 | 2013.371 | 218.95952
NP | NPG5_PBS_C1_L3 | 5 | G | C | PBS | L3 | 12.07892 | 0.2450555 | 2148.147 | 270.01064
NP | NPG5_PBS_C_PL4 | 5 | G | C | PBS | PL4 | 16.31472 | 0.2654119 | 2442.101 | 313.71276
NP | NPG5_PBS_C1_PL4 | 5 | G | C | PBS | PL4 | 3.9046 | 0.7912253 | 3331.245 | 759.1406
NP | NPG5_CFN_1_L3 | 5 | G | T | CFN | L3 | 11.5504 | 0.3475827 | 2419.818 | 351.0854
NP | NPG5_CFN_L3 | 5 | G | T | CFN | L3 | 7.98764 | 0.3058185 | 1375.165 | 189.40292
NP | NPG5_CFN_PL4 | 5 | G | T | CFN | PL4 | 13.43216 | 0.3271287 | 3371.456 | 403.2738
NP | NPG5_NFG_1_L3 | 5 | G | T | NFG | L3 | 18.80828 | 0.1963714 | 2847.026 | 279.60096
NP | NPG5_NFG_L3 | 5 | G | T | NFG | L3 | 13.55968 | 0.1280561 | 1421.931 | 91.78752
NP | NPG5_NFG_1_PL4 | 5 | G | T | NFG | PL4 | 8.46008 | 0.7048832 | 2183.962 | 508.95724
NP | NPG5_PBS_1_L3 | 5 | G | T | PBS | L3 | 15.43028 | 0.1759566 | 1867.021 | 175.67856
NP | NPG5_PBS_L3 | 5 | G | T | PBS | L3 | 12.47132 | 0.2865639 | 2518.539 | 332.75912
NP | NPG5_PBS_1_PL4 | 5 | G | T | PBS | PL4 | 16.52064 | 0.3252822 | 3169.737 | 538.68092
NP | NPL5_CFN_C_L3 | 5 | L | C | CFN | L3 | 10.17732 | 0.1729193 | 1358.721 | 128.90276
NP | NPL5_CFN_C1_L3 | 5 | L | C | CFN | L3 | 15.92272 | 0.2355461 | 2663.321 | 320.99588
NP | NPL5_CFN_C_PL4 | 5 | L | C | CFN | PL4 | 17.5682 | 0.1913651 | 2827.03 | 247.43544
NP | NPL5_CFN_C1_PL4 | 5 | L | C | CFN | PL4 | 8.02772 | 0.7176699 | 3056.12 | 948.26852
NP | NPL5_NFG_C_L3 | 5 | L | C | NFG | L3 | 13.098 | 0.2188998 | 1728.869 | 199.0166
NP | NPL5_NFG_C1_L3 | 5 | L | C | NFG | L3 | 20.75404 | 0.1659337 | 2598.223 | 223.73488
NP | NPL5_NFG_C_PL4 | 5 | L | C | NFG | PL4 | 16.85252 | 0.2283849 | 3304.17 | 327.0522
NP | NPL5_NFG_C1_PL4 | 5 | L | C | NFG | PL4 | 13.418 | 0.4288142 | 3228.782 | 616.94716
NP | NPL5_PBS_C_L3 | 5 | L | C | PBS | L3 | 8.56 | 0.3141047 | 2134.237 | 320.42832
NP | NPL5_PBS_C1_L3 | 5 | L | C | PBS | L3 | 16.46728 | 0.1859023 | 2168.88 | 206.42464
NP | NPL5_PBS_C_PL4 | 5 | L | C | PBS | PL4 | 10.28952 | 0.2061147 | 2190.887 | 212.42036
NP | NPL5_CFN_1_L3 | 5 | L | T | CFN | L3 | 10.2706 | 0.2728203 | 1176.479 | 172.73644
NP | NPL5_CFN_L3 | 5 | L | T | CFN | L3 | 10.11744 | 0.3384641 | 1355.63 | 246.85928
NP | NPL5_CFN_1_PL4 | 5 | L | T | CFN | PL4 | 10.67372 | 0.6316831 | 2792.126 | 576.55792
NP | NPL5_CFN_PL4 | 5 | L | T | CFN | PL4 | 18.51468 | 0.3319561 | 3979.067 | 573.03696
NP | NPL5_NFG_1_L3 | 5 | L | T | NFG | L3 | 15.95364 | 0.2100256 | 2223.365 | 224.39456
NP | NPL5_NFG_L3 | 5 | L | T | NFG | L3 | 11.4164 | 0.2258596 | 1744.078 | 186.66648
NP | NPL5_NFG_1_PL4 | 5 | L | T | NFG | PL4 | 15.14572 | 0.1576412 | 2508.863 | 185.35804
NP | NPL5_PBS_1_L3 | 5 | L | T | PBS | L3 | 8.35368 | 0.3036502 | 1360.771 | 192.43744
NP | NPL5_PBS_L3 | 5 | L | T | PBS | L3 | 13.21356 | 0.2713072 | 2121.494 | 277.91036
NP | NPL5_PBS_1_PL4 | 5 | L | T | PBS | PL4 | 11.83752 | 0.1710408 | 1731.243 | 125.93436
NP | NPL5_PBS_PL4 | 5 | L | T | PBS | PL4 | 11.17656 | 0.3149129 | 2479.025 | 330.09692
NP | NPN5_CFN_C_L3 | 5 | N | C | CFN | L3 | 10.2556 | 0.3134747 | 1900.143 | 299.55312
NP | NPN5_CFN_C1_L3 | 5 | N | C | CFN | L3 | 14.45116 | 0.172361 | 1958.219 | 163.95964
NP | NPN5_CFN_C_PL4 | 5 | N | C | CFN | PL4 | 19.24808 | 0.2272319 | 3360.758 | 372.20896
NP | NPN5_CFN_C1_PL4 | 5 | N | C | CFN | PL4 | 16.85224 | 0.2816629 | 3210.538 | 437.68368
NP | NPN5_NFG_C_L3 | 5 | N | C | NFG | L3 | 11.16028 | 0.2329388 | 2148.124 | 256.04864
NP | NPN5_NFG_C1_L3 | 5 | N | C | NFG | L3 | 15.73832 | 0.2110793 | 2390.336 | 245.3804
NP | NPN5_NFG_C_PL4 | 5 | N | C | NFG | PL4 | 13.60192 | 0.2364838 | 3128.84 | 334.9774
NP | NPN5_NFG_C1_PL4 | 5 | N | C | NFG | PL4 | 5.38904 | 0.3953462 | 861.5269 | 156.5384
NP | NPN5_PBS_C_L3 | 5 | N | C | PBS | L3 | 14.96988 | 0.2834234 | 2080.269 | 325.15516
NP | NPN5_PBS_C1_L3 | 5 | N | C | PBS | L3 | 19.34084 | 0.2031692 | 2761.492 | 283.07556
NP | NPN5_PBS_C1_PL4 | 5 | N | C | PBS | PL4 | 12.84032 | 0.2931689 | 3378.014 | 567.19116
NP | NPN5_CFN_1_L3 | 5 | N | T | CFN | L3 | 13.81436 | 0.2047201 | 2138.956 | 207.53972
NP | NPN5_CFN_L3 | 5 | N | T | CFN | L3 | 11.49872 | 0.2104684 | 1683.999 | 163.5982
NP | NPN5_CFN_1_PL4 | 5 | N | T | CFN | PL4 | 12.31248 | 0.3725841 | 3048.942 | 490.92628
NP | NPN5_CFN_PL4 | 5 | N | T | CFN | PL4 | 20.58392 | 0.1216971 | 2192.3 | 125.54764
NP | NPN5_NFG_1_L3 | 5 | N | T | NFG | L3 | 18.007 | 0.1957601 | 2721.529 | 275.66528
NP | NPN5_NFG_L3 | 5 | N | T | NFG | L3 | 19.10844 | 0.2240789 | 3421.446 | 385.72848
NP | NPN5_NFG_1_PL4 | 5 | N | T | NFG | PL4 | 10.09148 | 0.585476 | 2557.928 | 560.38992
NP | NPN5_NFG_PL4 | 5 | N | T | NFG | PL4 | 9.9104 | 0.1837921 | 1912.693 | 150.10948
NP | NPN5_PBS_1_L3 | 5 | N | T | PBS | L3 | 28.51564 | 0.3338025 | 3486.208 | 615.80052
NP | NPN5_PBS_L3 | 5 | N | T | PBS | L3 | 20.28928 | 0.08319173 | 962.3338 | 49.5
NP | NPN5_PBS_1_PL4 | 5 | N | T | PBS | PL4 | 12.0378 | 0.3551383 | 2799.742 | 395.33132
NP | NPN5_PBS_PL4 | 5 | N | T | PBS | PL4 | 11.73188 | 0.2563311 | 1920.34 | 199.88804
NP | NPG6_CFN_C1_L3 | 6 | G | C | CFN | L3 | 7.51172 | 0.4774461 | 3272.612 | 589.50896
NP | NPG6_CFN_C_PL4 | 6 | G | C | CFN | PL4 | 18.6986 | 0.2650168 | 3175.352 | 398.94044
NP | NPG6_CFN_C1_PL4 | 6 | G | C | CFN | PL4 | 4.1418 | 0.354491 | 2609.329 | 374.3936
NP | NPG6_NFG_C_PL4 | 6 | G | C | NFG | PL4 | 20.6918 | 0.3063814 | 3755.293 | 542.29332
NP | NPG6_NFG_C1_PL4 | 6 | G | C | NFG | PL4 | 11.28584 | 0.2800135 | 2693.547 | 349.97964
NP | NPG6_PBS_C_PL4 | 6 | G | C | PBS | PL4 | 16.27248 | 0.3712766 | 3641.94 | 611.76264
NP | NPG6_CFN_1_L3 | 6 | G | T | CFN | L3 | 14.28108 | 0.6499859 | 1523.954 | 395.55356
NP | NPG6_CFN_1_PL4 | 6 | G | T | CFN | PL4 | 10.77508 | 0.2890706 | 2291.958 | 297.5656
NP | NPG6_CFN_PL4 | 6 | G | T | CFN | PL4 | 14.44532 | 0.5198078 | 3178.826 | 635.62036
NP | NPG6_NFG_1_PL4 | 6 | G | T | NFG | PL4 | 8.65336 | 0.259814 | 2355.037 | 258.73052
NP | NPG6_NFG_PL4 | 6 | G | T | NFG | PL4 | 10.21032 | 0.2979604 | 2273.766 | 286.26084
NP | NPG6_PBS_1_PL4 | 6 | G | T | PBS | PL4 | 8.26772 | 0.5097317 | 1368.4 | 281.1506
NP | NPG6_PBS_PL4 | 6 | G | T | PBS | PL4 | 15.03072 | 0.3026739 | 2687.552 | 391.1036
NP | NPL6_CFN_C_L3 | 6 | L | C | CFN | L3 | 13.59344 | 0.5421704 | 2640.543 | 554.5494
NP | NPL6_CFN_C1_L3 | 6 | L | C | CFN | L3 | 14.78324 | 0.490525 | 2823.785 | 647.9976
NP | NPL6_CFN_C_PL4 | 6 | L | C | CFN | PL4 | 12.76796 | 0.2564411 | 1990.877 | 251.2244
NP | NPL6_CFN_C1_PL4 | 6 | L | C | CFN | PL4 | 17.04616 | 0.2473287 | 2978.911 | 337.47808
NP | NPL6_NFG_C_PL4 | 6 | L | C | NFG | PL4 | 24.12968 | 0.2369197 | 4046.06 | 488.80328
NP | NPL6_NFG_C1_PL4 | 6 | L | C | NFG | PL4 | 12.20924 | 0.3113615 | 3006.633 | 407.96544
NP | NPL6_PBS_C_L3 | 6 | L | C | PBS | L3 | 9.92036 | 0.6197664 | 2652.289 | 643.90132
NP | NPL6_PBS_C_PL4 | 6 | L | C | PBS | PL4 | 12.71824 | 0.4293927 | 3518.027 | 604.10472
NP | NPL6_PBS_C1_PL4 | 6 | L | C | PBS | PL4 | 12.38672 | 0.548012 | 3246.897 | 709.32364
NP | NPL6_CFN_1_L3 | 6 | L | T | CFN | L3 | 8.05772 | 0.3758452 | 1428.636 | 206.84504
NP | NPL6_CFN_1_PL4 | 6 | L | T | CFN | PL4 | 11.4934 | 0.3074022 | 1862.233 | 288.7286
NP | NPL6_CFN_PL4 | 6 | L | T | CFN | PL4 | 12.49784 | 0.437173 | 2923.672 | 518.77088
NP | NPL6_NFG_1_PL4 | 6 | L | T | NFG | PL4 | 11.8548 | 0.5508988 | 3357.376 | 664.84852
NP | NPL6_NFG_PL4 | 6 | L | T | NFG | PL4 | 10.78868 | 0.4505498 | 2677.778 | 485.124
NP | NPL6_PBS_1_L3 | 6 | L | T | PBS | L3 | 13.17884 | 0.9402186 | 2241.138 | 1031.96332
NP | NPL6_PBS_1_PL4 | 6 | L | T | PBS | PL4 | 8.96832 | 0.265534 | 2481.091 | 306.86044
NP | NPL6_PBS_PL4 | 6 | L | T | PBS | PL4 | 10.92596 | 0.6128125 | 2115.097 | 478.78364
NP | NPN6_CFN_C_L3 | 6 | N | C | CFN | L3 | 11.0768 | 0.4754633 | 2074.227 | 365.14364
NP | NPN6_CFN_C1_L3 | 6 | N | C | CFN | L3 | 11.00388 | 0.752524 | 2522.289 | 945.76632
NP | NPN6_CFN_C_PL4 | 6 | N | C | CFN | PL4 | 23.93008 | 0.3079275 | 4700.816 | 661.991
NP | NPN6_CFN_C1_PL4 | 6 | N | C | CFN | PL4 | 13.54416 | 0.3404112 | 2694.224 | 403.50636
NP | NPN6_NFG_C_L3 | 6 | N | C | NFG | L3 | 9.2738 | 0.7598342 | 2483.102 | 886.5098
NP | NPN6_NFG_C_PL4 | 6 | N | C | NFG | PL4 | 16.9714 | 0.2526701 | 2889.3 | 366.19868
NP | NPN6_NFG_C1_PL4 | 6 | N | C | NFG | PL4 | 18.71384 | 0.3203617 | 3539.875 | 494.02196
NP | NPN6_PBS_C_PL4 | 6 | N | C | PBS | PL4 | 18.00996 | 0.2671409 | 3110.264 | 400.61024
NP | NPN6_PBS_C1_PL4 | 6 | N | C | PBS | PL4 | 9.13612 | 0.4367653 | 2356.121 | 456.40928
NP | NPN6_CFN_1_PL4 | 6 | N | T | CFN | PL4 | 13.42176 | 0.2743319 | 2538.675 | 308.17676
NP | NPN6_CFN_PL4 | 6 | N | T | CFN | PL4 | 12.03908 | 0.4006546 | 2664.768 | 447.60436
NP | NPN6_NFG_1_PL4 | 6 | N | T | NFG | PL4 | 11.41304 | 0.5335703 | 3330.22 | 708.77172
NP | NPN6_NFG_PL4 | 6 | N | T | NFG | PL4 | 16.18512 | 0.3247978 | 3708.149 | 560.56556
NP | NPN6_PBS_1_L3 | 6 | N | T | PBS | L3 | 7.43164 | 0.3622613 | 444.2435 | 90.34448
NP | NPN6_PBS_1_PL4 | 6 | N | T | PBS | PL4 | 19.08576 | 0.3033202 | 3609.944 | 548.0892
NP | NPN6_PBS_PL4 | 6 | N | T | PBS | PL4 | 14.75952 | 0.3676044 | 3323.746 | 522.40288
NP | NPG7_CFN_C_L3 | 7 | G | C | CFN | L3 | 13.8734 | 0.284643 | 2397.259 | 306.6946
NP | NPG7_CFN_C1_L3 | 7 | G | C | CFN | L3 | 12.77996 | 0.4121422 | 3202.284 | 554.648
NP | NPG7_CFN_C_PL4 | 7 | G | C | CFN | PL4 | 9.60352 | 0.1341165 | 856.5701 | 66.87064
NP | NPG7_NFG_C_L3 | 7 | G | C | NFG | L3 | 14.141 | 0.4449966 | 2966.841 | 480.60076
NP | NPG7_NFG_C1_L3 | 7 | G | C | NFG | L3 | 10.04144 | 0.5763036 | 3087.367 | 621.67552
NP | NPG7_NFG_C_PL4 | 7 | G | C | NFG | PL4 | 11.30964 | 0.1602228 | 1245.629 | 114.95452
NP | NPG7_NFG_C1_PL4 | 7 | G | C | NFG | PL4 | 8.36252 | 0.1701438 | 1043.683 | 99.24168
NP | NPG7_PBS_C_L3 | 7 | G | C | PBS | L3 | 14.4628 | 0.294339 | 2781.12 | 388.89436
NP | NPG7_PBS_C_PL4 | 7 | G | C | PBS | PL4 | 10.69236 | 0.1880489 | 1352.349 | 134.87948
NP | NPG7_PBS_C1_PL4 | 7 | G | C | PBS | PL4 | 15.90116 | 0.181175 | 1944.391 | 195.0208
NP | NPG7_PBS_PL4 | 7 | G | C | PBS | PL4 | 8.17108 | 0.1461594 | 1188.784 | 76.23868
NP | NPG7_CFN_1_L3 | 7 | G | T | CFN | L3 | 21.48016 | 0.2780545 | 5920.935 | 737.93444
NP | NPG7_CFN_L3 | 7 | G | T | CFN | L3 | 7.86204 | 0.376177 | 2106.383 | 310.84168
NP | NPG7_CFN_1_PL4 | 7 | G | T | CFN | PL4 | 7.71176 | 0.1717362 | 1211.725 | 107.38584
NP | NPG7_CFN_PL4 | 7 | G | T | CFN | PL4 | 13.47508 | 0.1254151 | 1023.541 | 75.05756
NP | NPG7_NFG_1_L3 | 7 | G | T | NFG | L3 | 11.13156 | 0.4841475 | 2382.123 | 420.05688
NP | NPG7_NFG_1_PL4 | 7 | G | T | NFG | PL4 | 15.86772 | 0.07701395 | 1044.145 | 43.228
NP | NPG7_NFG_PL4 | 7 | G | T | NFG | PL4 | 15.45864 | 0.1621914 | 1603.982 | 153.8196
NP | NPG7_PBS_1_L3 | 7 | G | T | PBS | L3 | 11.45116 | 0.3294135 | 2007.001 | 292.86724
NP | NPG7_PBS_L3 | 7 | G | T | PBS | L3 | 8.9024 | 0.5718643 | 2041.364 | 455.76488
NP | NPG7_PBS_1_PL4 | 7 | G | T | PBS | PL4 | 10.26256 | 0.1417062 | 1149.915 | 85.52644
NP | NPL7_CFN_C_L3 | 7 | L | C | CFN | L3 | 12.97912 | 0.6056279 | 3638.322 | 697.80272
NP | NPL7_CFN_C1_L3 | 7 | L | C | CFN | L3 | 12.34016 | 0.3605663 | 2094.697 | 327.77988
NP | NPL7_CFN_C_PL4 | 7 | L | C | CFN | PL4 | 13.99512 | 0.1408157 | 1898.045 | 152.28736
NP | NPL7_CFN_C1_PL4 | 7 | L | C | CFN | PL4 | 22.48452 | 0.1714905 | 2566.98 | 228.02592
NP | NPL7_NFG_C_L3 | 7 | L | C | NFG | L3 | 15.74672 | 0.3187971 | 1867.369 | 322.43536
NP | NPL7_NFG_C1_L3 | 7 | L | C | NFG | L3 | 11.82864 | 0.7123147 | 3055.768 | 678.30264
NP | NPL7_NFG_C_PL4 | 7 | L | C | NFG | PL4 | 10.33816 | 0.1188318 | 1126.53 | 72.0274
NP | NPL7_NFG_C1_PL4 | 7 | L | C | NFG | PL4 | 9.40532 | 0.1749161 | 1416.834 | 126.12936
NP | NPL7_PBS_C_L3 | 7 | L | C | PBS | L3 | 18.6852 | 0.1850169 | 2423.687 | 218.67944
NP | NPL7_PBS_C1_L3 | 7 | L | C | PBS | L3 | 13.44116 | 0.6869305 | 3025.657 | 742.81708
NP | NPL7_CFN_1_PL4 | 7 | L | T | CFN | PL4 | 12.989 | 0.1056145 | 1371.83 | 72.03664
NP | NPL7_NFG_1_L3 | 7 | L | T | NFG | L3 | 18.01936 | 0.3321497 | 2812.388 | 483.14012
NP | NPL7_NFG_L3 | 7 | L | T | NFG | L3 | 22.78104 | 0.3115699 | 2898.809 | 498.40088
NP | NPL7_NFG_1_PL4 | 7 | L | T | NFG | PL4 | 11.2182 | 0.1170733 | 1193.151 | 76.85356
NP | NPL7_NFG_PL4 | 7 | L | T | NFG | PL4 | 19.50536 | 0.1321976 | 2416.356 | 175.71296
NP | NPL7_PBS_1_L3 | 7 | L | T | PBS | L3 | 20.45424 | 0.2466539 | 3334.233 | 386.14544
NP | NPL7_PBS_L3 | 7 | L | T | PBS | L3 | 17.8556 | 0.274897 | 4033.585 | 533.99484
NP | NPL7_PBS_1_PL4 | 7 | L | T | PBS | PL4 | 9.08272 | 0.1297706 | 845.1753 | 53.41544
NP | NPL7_PBS_PL4 | 7 | L | T | PBS | PL4 | 11.66784 | 0.1383841 | 988.466 | 81.45224
NP | NPN7_CFN_C_L3 | 7 | N | C | CFN | L3 | 11.72744 | 0.5350017 | 2262.846 | 450.68916
NP | NPN7_CFN_C1_L3 | 7 | N | C | CFN | L3 | 11.67456 | 0.373586 | 1472.191 | 277.93916
NP | NPN7_CFN_C_PL4 | 7 | N | C | CFN | PL4 | 13.82532 | 0.1762525 | 2159.275 | 213.87568
NP | NPN7_CFN_C1_PL4 | 7 | N | C | CFN | PL4 | 5.96464 | 0.1910432 | 801.3452 | 81.4976
NP | NPN7_NFG_C_L3 | 7 | N | C | NFG | L3 | 11.88864 | 0.5009946 | 3292.425 | 666.65468
NP | NPN7_NFG_C1_L3 | 7 | N | C | NFG | L3 | 25.19756 | 0.2253761 | 2283.973 | 275.88656
NP | NPN7_NFG_C_PL4 | 7 | N | C | NFG | PL4 | 12.58796 | 0.1876891 | 2105.932 | 222.09816
NP | NPN7_NFG_C1_PL4 | 7 | N | C | NFG | PL4 | 12.393 | 0.1808448 | 1726.786 | 155.37336
NP | NPN7_PBS_C_L3 | 7 | N | C | PBS | L3 | 21.0516 | 0.1860664 | 2633.443 | 243.76728
NP | NPN7_PBS_C1_L3 | 7 | N | C | PBS | L3 | 27.33124 | 0.303487 | 3255.206 | 523.91264
NP | NPN7_PBS_C_PL4 | 7 | N | C | PBS | PL4 | 10.97288 | 0.1410483 | 987.8797 | 75.27704
NP | NPN7_PBS_C1_PL4 | 7 | N | C | PBS | PL4 | 12.24736 | 0.185347 | 1756.841 | 177.27188
NP | NPN7_CFN_1_PL4 | 7 | N | T | CFN | PL4 | 9.78816 | 0.1735246 | 1267.102 | 123.79904
NP | NPN7_CFN_PL4 | 7 | N | T | CFN | PL4 | 24.85588 | 0.09929644 | 1754.14 | 105.18668
NP | NPN7_NFG_1_L3 | 7 | N | T | NFG | L3 | 10.58408 | 0.5925213 | 1907.602 | 410.60548
NP | NPN7_NFG_PL4 | 7 | N | T | NFG | PL4 | 14.48688 | 0.1385995 | 2073.59 | 159.07312
NP | NPN7_PBS_1_L3 | 7 | N | T | PBS | L3 | 8.67388 | 0.1740168 | 1747.742 | 131.2194
NP | NPN7_PBS_L3 | 7 | N | T | PBS | L3 | 16.5252 | 0.1984084 | 1672.389 | 163.29932
NP | NPN7_PBS_PL4 | 7 | N | T | PBS | PL4 | 6.5856 | 0.1349396 | 590.5887 | 45.71484
NP | NPG8_CFN_C_L3 | 8 | G | C | CFN | L3 | 16.39492 | 0.2838001 | 3082.263 | 429.312
NP | NPG8_CFN_C1_L3 | 8 | G | C | CFN | L3 | 10.19088 | 0.3678878 | 2814.854 | 438.88656
NP | NPG8_CFN_C_PL4 | 8 | G | C | CFN | PL4 | 22.65776 | 0.2130864 | 3061.893 | 351.8878
NP | NPG8_CFN_C1_PL4 | 8 | G | C | CFN | PL4 | 20.98932 | 0.2674016 | 3417.062 | 472.645
NP | NPG8_NFG_C_L3 | 8 | G | C | NFG | L3 | 15.17052 | 0.3489223 | 3251.787 | 514.06832
NP | NPG8_NFG_C_PL4 | 8 | G | C | NFG | PL4 | 23.42816 | 0.1953248 | 3600.98 | 371.56328
NP | NPG8_NFG_C1_PL4 | 8 | G | C | NFG | PL4 | 16.46076 | 0.2267442 | 2550.468 | 302.47668
NP | NPG8_PBS_C_L3 | 8 | G | C | PBS | L3 | 12.53204 | 0.2916313 | 3273.667 | 451.99008
NP | NPG8_PBS_C1_L3 | 8 | G | C | PBS | L3 | 18.23252 | 0.3999183 | 4073.229 | 717.27656
NP | NPG8_PBS_C_PL4 | 8 | G | C | PBS | PL4 | 13.71792 | 0.2250461 | 2230.296 | 238.45056
NP | NPG8_PBS_C1_PL4 | 8 | G | C | PBS | PL4 | 12.48568 | 0.282644 | 2081.336 | 294.7422
NP | NPG8_CFN_L3 | 8 | G | T | CFN | L3 | 17.33716 | 0.4156576 | 4194.967 | 651.89712
NP | NPG8_CFN_1_PL4 | 8 | G | T | CFN | PL4 | 17.7144 | 0.2590179 | 2964.222 | 364.97268
NP | NPG8_CFN_PL4 | 8 | G | T | CFN | PL4 | 10.23188 | 0.455266 | 2459.096 | 486.96648
NP | NPG8_NFG_L3 | 8 | G | T | NFG | L3 | 14.15932 | 0.4640454 | 3614.903 | 722.39632
NP | NPG8_NFG_1_PL4 | 8 | G | T | NFG | PL4 | 29.92828 | 0.1989917 | 3967.984 | 440.96924
NP | NPG8_NFG_PL4 | 8 | G | T | NFG | PL4 | 22.20384 | 0.1949583 | 3511.857 | 340.19988
NP | NPG8_PBS_1_L3 | 8 | G | T | PBS | L3 | 15.065 | 0.3808444 | 3454.469 | 620.12576
NP | NPG8_PBS_L3 | 8 | G | T | PBS | L3 | 17.00304 | 0.3842718 | 4246.928 | 776.92228
NP | NPG8_PBS_1_PL4 | 8 | G | T | PBS | PL4 | 18.40292 | 0.1967604 | 2416.382 | 232.90888
NP | NPG8_PBS_PL4 | 8 | G | T | PBS | PL4 | 16.14944 | 0.4105632 | 3270.326 | 562.24304
NP | NPL8_CFN_C_L3 | 8 | L | C | CFN | L3 | 14.9474 | 0.4637979 | 4524.476 | 929.72604
NP | NPL8_CFN_C1_L3 | 8 | L | C | CFN | L3 | 11.7022 | 0.2525001 | 2047.247 | 234.92324
NP | NPL8_CFN_C1_PL4 | 8 | L | C | CFN | PL4 | 21.6508 | 0.2031194 | 3035.045 | 337.18832
NP | NPL8_NFG_C_L3 | 8 | L | C | NFG | L3 | 8.53896 | 0.3951068 | 3156.596 | 533.25108
NP | NPL8_NFG_C1_L3 | 8 | L | C | NFG | L3 | 15.74464 | 0.8776656 | 2859.642 | 1061.02984
NP | NPL8_NFG_C_PL4 | 8 | L | C | NFG | PL4 | 8.02188 | 0.3260954 | 3035.707 | 577.742
NP | NPL8_NFG_C1_PL4 | 8 | L | C | NFG | PL4 | 22.373 | 0.1966645 | 2840.193 | 311.73492
NP | NPL8_PBS_C_L3 | 8 | L | C | PBS | L3 | 17.88024 | 0.3051525 | 3141.681 | 494.2984
NP | NPL8_PBS_C1_L3 | 8 | L | C | PBS | L3 | 21.1922 | 0.2569886 | 3792.038 | 447.4184
NP | NPL8_PBS_C_PL4 | 8 | L | C | PBS | PL4 | 21.0392 | 0.185938 | 2637.855 | 333.29548
NP | NPL8_PBS_C1_PL4 | 8 | L | C | PBS | PL4 | 11.63812 | 0.2216612 | 2163.26 | 215.02112
NP | NPL8_CFN_1_L3 | 8 | L | T | CFN | L3 | 7.03196 | 0.4018202 | 2472.916 | 445.52076
NP | NPL8_CFN_1_PL4 | 8 | L | T | CFN | PL4 | 16.61404 | 0.2265761 | 2547.533 | 379.81868
NP | NPL8_CFN_PL4 | 8 | L | T | CFN | PL4 | 13.99488 | 0.2299054 | 3243.986 | 293.24652
NP | NPL8_NFG_L3 | 8 | L | T | NFG | L3 | 15.44012 | 0.3704714 | 2673.989 | 407.22412
NP | NPL8_NFG_1_PL4 | 8 | L | T | NFG | PL4 | 14.19856 | 0.2379153 | 2417.209 | 459.432
NP | NPL8_NFG_PL4 | 8 | L | T | NFG | PL4 | 12.1952 | 0.4735257 | 3109.795 | 268.79516
NP | NPL8_PBS_1_L3 | 8 | L | T | PBS | L3 | 13.67696 | 0.5060219 | 3808.114 | 878.25732
NP | NPL8_PBS_1_PL4 | 8 | L | T | PBS | PL4 | 20.55272 | 0.185938 | 2637.8552 | 291.32788
NP | NPL8_PBS_PL4 | 8 | L | T | PBS | PL4 | 15.38196 | 0.2049077 | 2865.626 | 292.90508
NP | NPN8_CFN_C_L3 | 8 | N | C | CFN | L3 | 17.45216 | 0.2943337 | 3046.021 | 443.88456
NP | NPN8_CFN_C1_L3 | 8 | N | C | CFN | L3 | 16.87608 | 0.2701784 | 2722.856 | 350.7338
NP | NPN8_CFN_C_PL4 | 8 | N | C | CFN | PL4 | 12.2992 | 0.2529878 | 2688.019 | 325.25672
NP | NPN8_CFN_C1_PL4 | 8 | N | C | CFN | PL4 | 23.61952 | 0.2122992 | 3277.112 | 394.44136
NP | NPN8_NFG_C_L3 | 8 | N | C | NFG | L3 | 7.49948 | 0.2817444 | 2367.701 | 332.54592
NP | NPN8_NFG_C_PL4 | 8 | N | C | NFG | PL4 | 12.6608 | 0.2441051 | 2124.465 | 266.27828
NP | NPN8_NFG_C1_PL4 | 8 | N | C | NFG | PL4 | 22.23756 | 0.1572344 | 2331.153 | 209.58716
NP | NPN8_PBS_C_L3 | 8 | N | C | PBS | L3 | 18.17032 | 0.301442 | 3129.683 | 470.52692
NP | NPN8_PBS_C1_L3 | 8 | N | C | PBS | L3 | 14.35356 | 0.3195306 | 2776.775 | 424.89908
NP | NPN8_PBS_C_PL4 | 8 | N | C | PBS | PL4 | 14.39708 | 0.2049945 | 2187.876 | 236.45796
NP | NPN8_PBS_C1_PL4 | 8 | N | C | PBS | PL4 | 22.2058 | 0.2090946 | 3153.115 | 349.4626
NP | NPN8_CFN_L3 | 8 | N | T | CFN | L3 | 13.68744 | 0.3501518 | 3695.597 | 580.0534
NP | NPN8_CFN_1_PL4 | 8 | N | T | CFN | PL4 | 12.14736 | 0.2527061 | 2212.072 | 263.84364
NP | NPN8_CFN_PL4 | 8 | N | T | CFN | PL4 | 13.1538 | 0.2298934 | 2206.677 | 236.36872
NP | NPN8_NFG_1_L3 | 8 | N | T | NFG | L3 | 9.58524 | 0.5158905 | 3676.805 | 902.57096
NP | NPN8_NFG_L3 | 8 | N | T | NFG | L3 | 13.46536 | 0.458963 | 3830.947 | 734.37256
NP | NPN8_NFG_1_PL4 | 8 | N | T | NFG | PL4 | 11.92468 | 0.2478772 | 2014.2 | 235.80576
NP | NPN8_NFG_PL4 | 8 | N | T | NFG | PL4 | 14.87892 | 0.2644004 | 2328.246 | 318.1294
NP | NPN8_PBS_1_L3 | 8 | N | T | PBS | L3 | 13.37712 | 0.3806525 | 3269.269 | 510.735
NP | NPN8_PBS_L3 | 8 | N | T | PBS | L3 | 13.10044 | 0.4515842 | 4863.991 | 961.20956
NP | NPN8_PBS_1_PL4 | 8 | N | T | PBS | PL4 | 14.7948 | 0.2426359 | 1702.84 | 173.5452
NP | NPN8_PBS_PL4 | 8 | N | T | PBS | PL4 | 17.66708 | 0.2218425 | 2839.198 | 330.72864
NP | NPG11_CFN_C_L3 | 9 | G | C | CFN | L3 | 35.14768 | 0.2332213 | 6236.446 | 689.9016
NP | NPG11_CFN_C1_L3 | 9 | G | C | CFN | L3 | 27.64776 | 0.1210681 | 3350.505 | 190.66476
NP | NPG9_CFN_C_PL4 | 9 | G | C | CFN | PL4 | 7.39836 | 0.2182735 | 1522.751 | 153.7996
NP | NPG9_CFN_C1_PL4 | 9 | G | C | CFN | PL4 | 9.76324 | 0.3691397 | 2113.318 | 373.20592
NP | NPG11_NFG_C_L3 | 9 | G | C | NFG | L3 | 19.8036 | 0.3182102 | 3726.743 | 453.30216
NP | NPG11_NFG_C1_L3 | 9 | G | C | NFG | L3 | 30.9834 | 0.1848772 | 5374.275 | 493.2186
NP | NPG9_NFG_C_PL4 | 9 | G | C | NFG | PL4 | 8.75016 | 0.395043 | 2281.508 | 363.37064
NP | NPG9_NFG_C1_PL4 | 9 | G | C | NFG | PL4 | 10.56644 | 0.4821786 | 2506.148 | 456.47312
NP | NPG11_PBS_C_L3 | 9 | G | C | PBS | L3 | 14.44192 | 0.3010593 | 3475.465 | 439.79364
NP | NPG11_PBS_C1_L3 | 9 | G | C | PBS | L3 | 17.59808 | 0.2075108 | 3253.548 | 323.64776
NP | NPG9_PBS_C_PL4 | 9 | G | C | PBS | PL4 | 6.27028 | 0.2771675 | 1341.797 | 169.891
NP | NPG11_CFN_1_L3 | 9 | G | T | CFN | L3 | 14.43 | 0.204602 | 2662.388 | 244.27952
NP | NPG11_CFN_L3 | 9 | G | T | CFN | L3 | 15.676 | 0.2118977 | 4140.005 | 385.89592
NP | NPG9_CFN_1_PL4 | 9 | G | T | CFN | PL4 | 10.93828 | 0.5184848 | 2243.26 | 435.19836
NP | NPG9_CFN_PL4 | 9 | G | T | CFN | PL4 | 8.3182 | 0.4062171 | 969.0908 | 201.79036
NP | NPG11_NFG_1_L3 | 9 | G | T | NFG | L3 | 28.30056 | 0.2598402 | 4769.15 | 506.58968
NP | NPG11_NFG_L3 | 9 | G | T | NFG | L3 | 25.57896 | 0.3633894 | 5941.018 | 835.0452
NP | NPG9_NFG_1_PL4 | 9 | G | T | NFG | PL4 | 14.25692 | 0.6219139 | 4336.864 | 926.1464
NP | NPG9_NFG_PL4 | 9 | G | T | NFG | PL4 | 12.43236 | 0.4520065 | 2556.284 | 451.58592
NP | NPG11_PBS_1_L3 | 9 | G | T | PBS | L3 | 13.40476 | 0.297064 | 3091.49 | 395.5084
NP | NPG11_PBS_L3 | 9 | G | T | PBS | L3 | 19.25532 | 0.2765215 | 4622.574 | 536.74472
NP | NPG9_PBS_1_PL4 | 9 | G | T | PBS | PL4 | 9.49652 | 0.4156588 | 1867.031 | 305.138
NP | NPG9_PBS_PL4 | 9 | G | T | PBS | PL4 | 13.60548 | 0.2894047 | 2017.546 | 289.13676
NP | NPL11_CFN_C1_L3 | 9 | L | C | CFN | L3 | 11.53192 | 0.3723311 | 2721.654 | 410.84852
NP | NPL9_CFN_C_PL4 | 9 | L | C | CFN | PL4 | 12.77808 | 0.5138307 | 2766.395 | 569.81644
NP | NPL9_CFN_C1_PL4 | 9 | L | C | CFN | PL4 | 17.71284 | 0.4913187 | 3957.078 | 825.59076
NP | NPL11_NFG_C_L3 | 9 | L | C | NFG | L3 | 13.6752 | 0.2406316 | 3374.375 | 374.9642
NP | NPL11_NFG_C1_L3 | 9 | L | C | NFG | L3 | 12.55932 | 0.3083715 | 2422.29 | 288.10568
NP | NPL9_NFG_C_PL4 | 9 | L | C | NFG | PL4 | 11.09512 | 0.2845913 | 2337.882 | 332.54216
NP | NPL9_NFG_C1_PL4 | 9 | L | C | NFG | PL4 | 9.83476 | 0.297024 | 1166.424 | 157.31692
NP | NPL11_PBS_C_L3 | 9 | L | C | PBS | L3 | 17.69824 | 0.354451 | 4217.657 | 637.88444
NP | NPL11_PBS_C1_L3 | 9 | L | C | PBS | L3 | 6.20652 | 0.4130517 | 1141.876 | 241.32004
NP | NPL9_PBS_C_PL4 | 9 | L | C | PBS | PL4 | 10.81488 | 0.3656023 | 2606.146 | 443.00312
NP | NPL11_CFN_1_L3 | 9 | L | T | CFN | L3 | 23.43588 | 0.2491989 | 4728.84 | 544.05572
NP | NPL11_CFN_L3 | 9 | L | T | CFN | L3 | 12.7572 | 0.2383095 | 2900.16 | 314.18504
NP | NPL9_CFN_1_PL4 | 9 | L | T | CFN | PL4 | 9.54444 | 0.4864394 | 1738.242 | 347.00676
NP | NPL9_CFN_PL4 | 9 | L | T | CFN | PL4 | 14.04 | 0.5186762 | 3653.083 | 780.31352
NP | NPL11_NFG_1_L3 | 9 | L | T | NFG | L3 | 17.9694 | 0.2353267 | 3454.731 | 370.42808
NP | NPL11_NFG_L3 | 9 | L | T | NFG | L3 | 20.32808 | 0.2023796 | 3368.365 | 317.5908
NP | NPL9_NFG_1_PL4 | 9 | L | T | NFG | PL4 | 13.35312 | 0.2836092 | 2004.818 | 271.93012
NP | NPL9_NFG_PL4 | 9 | L | T | NFG | PL4 | 9.84448 | 0.3607455 | 1664.315 | 243.94596
NP | NPL11_PBS_1_L3 | 9 | L | T | PBS | L3 | 11.89264 | 0.4186127 | 2883.515 | 456.17484
NP | NPL11_PBS_L3 | 9 | L | T | PBS | L3 | 12.28428 | 0.3484287 | 3057.456 | 394.94344
NP | NPN11_CFN_C_L3 | 9 | N | C | CFN | L3 | 9.67604 | 0.177718 | 2044.079 | 157.0828
NP | NPN11_CFN_C1_L3 | 9 | N | C | CFN | L3 | 17.351 | 0.4132775 | 4490.777 | 782.3656
NP | NPN9_CFN_C_PL4 | 9 | N | C | CFN | PL4 | 9.902 | 0.4433598 | 2249.048 | 416.3104
NP | NPN11_NFG_C_L3 | 9 | N | C | NFG | L3 | 17.62388 | 0.1430197 | 2702.113 | 185.42784
NP | NPN11_NFG_C1_L3 | 9 | N | C | NFG | L3 | 12.47904 | 0.3267266 | 2731.309 | 342.11588
NP | NPN9_NFG_C_PL4 | 9 | N | C | NFG | PL4 | 15.05636 | 0.3205423 | 2896.352 | 413.34436
NP | NPN9_NFG_C1_PL4 | 9 | N | C | NFG | PL4 | 6.79236 | 0.376151 | 1608.421 | 277.0852
NP | NPN11_PBS_C_L3 | 9 | N | C | PBS | L3 | 11.707 | 0.352747 | 3178.46 | 441.82548
NP | NPN11_PBS_C1_L3 | 9 | N | C | PBS | L3 | 14.11452 | 0.3522267 | 3429.081 | 465.04428
NP | NPN9_PBS_C1_PL4 | 9 | N | C | PBS | PL4 | 12.5044 | 0.462844 | 3020.959 | 559.84644
NP | NPN11_CFN_1_L3 | 9 | N | T | CFN | L3 | 16.40248 | 0.1632641 | 2320.231 | 174.20288
NP | NPN11_CFN_L3 | 9 | N | T | CFN | L3 | 7.66196 | 0.1995784 | 1620.33 | 140.46372
NP | NPN9_CFN_1_PL4 | 9 | N | T | CFN | PL4 | 8.01312 | 0.6779061 | 2387.562 | 586.6672
NP | NPN9_CFN_PL4 | 9 | N | T | CFN | PL4 | 9.8726 | 0.5474053 | 2662.131 | 582.10272
NP | NPN11_NFG_1_L3 | 9 | N | T | NFG | L3 | 18.30656 | 0.138535 | 2705.223 | 179.9986
NP | NPN11_NFG_L3 | 9 | N | T | NFG | L3 | 16.97804 | 0.1772114 | 2603.431 | 217.03432
NP | NPN9_NFG_PL4 | 9 | N | T | NFG | PL4 | 9.71532 | 0.3556197 | 1684.473 | 238.09772
NP | NPN11_PBS_1_L3 | 9 | N | T | PBS | L3 | 14.06752 | 0.3799489 | 4231.574 | 655.57108
NP | NPN11_PBS_L3 | 9 | N | T | PBS | L3 | 10.00812 | 0.3191934 | 2452.715 | 303.627
NP | NPN9_PBS_1_PL4 | 9 | N | T | PBS | PL4 | 16.95304 | 0.4029241 | 2403.227 | 420.623
NP | NPN9_PBS_PL4 | 9 | N | T | PBS | PL4 | 12.34004 | 0.3575884 | 2766.474 | 516.61844
NP | NPG10_CFN_C_L3 | 10 | G | C | CFN | L3 | 17.66724 | 0.2313376 | 2852.993 | 315.3028
NP | NPG10_CFN_C1_L3 | 10 | G | C | CFN | L3 | 12.88196 | 0.2149229 | 2715.83 | 300.46816
NP | NPG10_NFG_C_L3 | 10 | G | C | NFG | L3 | 17.95248 | 0.1940908 | 2797.947 | 267.98376
NP | NPG10_NFG_C1_L3 | 10 | G | C | NFG | L3 | 16.25556 | 0.1582707 | 2176.806 | 168.99612
NP | NPG10_NFG_C_PL4 | 10 | G | C | NFG | PL4 | 7.31932 | 1.020486 | 1980.224 | 793.40332
NP | NPG10_PBS_C1_L3 | 10 | G | C | PBS | L3 | 10.87752 | 0.1905791 | 2803.917 | 266.52828
NP | NPG10_PBS_C_PL4 | 10 | G | C | PBS | PL4 | 28.00444 | 0.352577 | 4125.988 | 800.48988
NP | NPG10_CFN_1_L3 | 10 | G | T | CFN | L3 | 11.79284 | 0.2014511 | 1871.824 | 173.02148
NP | NPG10_CFN_L3 | 10 | G | T | CFN | L3 | 15.9304 | 0.2501889 | 2822.685 | 319.42904
NP | NPG10_CFN_PL4 | 10 | G | T | CFN | PL4 | 17.37144 | 0.2614346 | 3608.024 | 459.47916
NP | NPG10_NFG_1_L3 | 10 | G | T | NFG | L3 | 19.92496 | 0.1968482 | 2948.425 | 292.36592
NP | NPG10_NFG_L3 | 10 | G | T | NFG | L3 | 14.45556 | 0.191555 | 2442.012 | 231.72748
NP | NPG10_NFG_PL4 | 10 | G | T | NFG | PL4 | 19.2438 | 0.9521905 | 3410.516 | 1449.78996
NP | NPG10_PBS_1_L3 | 10 | G | T | PBS | L3 | 21.49056 | 0.08092112 | 1403.484 | 57.28156
NP | NPG10_PBS_L3 | 10 | G | T | PBS | L3 | 15.48912 | 0.1599875 | 2792.775 | 213.28716
NP | NPG10_PBS_1_PL4 | 10 | G | T | PBS | PL4 | 13.5676 | 0.3505074 | 1681.712 | 304.59724
NP | NPG10_PBS_PL4 | 10 | G | T | PBS | PL4 | 14.99552 | 0.2890024 | 1960.347 | 320.82192
NP | NPL10_CFN_C_L3 | 10 | L | C | CFN | L3 | 21.56524 | 0.3097142 | 4049.9 | 602.45508
NP | NPL10_CFN_C1_L3 | 10 | L | C | CFN | L3 | 26.21312 | 0.2148224 | 5127.981 | 520.89476
NP | NPL10_CFN_C_PL4 | 10 | L | C | CFN | PL4 | 27.06348 | 0.2627298 | 3673.4 | 562.21172
NP | NPL10_CFN_C1_PL4 | 10 | L | C | CFN | PL4 | 14.85504 | 0.25796 | 2362.191 | 331.60524
NP | NPL10_NFG_C_L3 | 10 | L | C | NFG | L3 | 22.66248 | 0.171472 | 3134.602 | 272.5954
NP | NPL10_NFG_C1_L3 | 10 | L | C | NFG | L3 | 24.94788 | 0.2027085 | 4378.52 | 452.54464
NP | NPL10_PBS_C_L3 | 10 | L | C | PBS | L3 | 22.4102 | 0.2312603 | 4050.056 | 520.76176
NP | NPL10_PBS_C1_L3 | 10 | L | C | PBS | L3 | 20.80916 | 0.09703017 | 1898.757 | 89.55032
NP | NPL10_CFN_1_L3 | 10 | L | T | CFN | L3 | 17.71536 | 0.2636317 | 3984.282 | 482.32624
NP | NPL10_CFN_L3 | 10 | L | T | CFN | L3 | 18.95112 | 0.2285303 | 3060.625 | 345.03432
NP | NPL10_CFN_1_PL4 | 10 | L | T | CFN | PL4 | 27.06348 | 0.2934131 | 961.1608 | 562.21172
NP | NPL10_CFN_PL4 | 10 | L | T | CFN | PL4 | 11.98136 | 0.2566836 | 2023.573 | 277.94508
NP | NPL10_NFG_1_L3 | 10 | L | T | NFG | L3 | 21.46512 | 0.2467425 | 4201.483 | 508.13488
NP | NPL10_NFG_L3 | 10 | L | T | NFG | L3 | 17.55212 | 0.1592055 | 2289.515 | 183.38644
NP | NPL10_NFG_PL4 | 10 | L | T | NFG | PL4 | 8.94268 | 0.83929 | 1806.77 | 633.30312
NP | NPL10_PBS_1_L3 | 10 | L | T | PBS | L3 | 19.30176 | 0.2081177 | 3121.773 | 318.83928
NP | NPL10_PBS_L3 | 10 | L | T | PBS | L3 | 26.44464 | 0.1965356 | 4282.575 | 420.38492
NP | NPN10_CFN_C_L3 | 10 | N | C | CFN | L3 | 26.90276 | 0.1959135 | 4009.467 | 436.7818
NP | NPN10_CFN_C1_L3 | 10 | N | C | CFN | L3 | 17.64216 | 0.1575755 | 1995.8 | 136.9932
NP | NPN10_CFN_C1_PL4 | 10 | N | C | CFN | PL4 | 9.77496 | 0.4847373 | 2240.227 | 547.8516
NP | NPN10_NFG_C_L3 | 10 | N | C | NFG | L3 | 15.49412 | 0.1888312 | 2496.841 | 191.57448
NP | NPN10_NFG_C1_L3 | 10 | N | C | NFG | L3 | 14.74484 | 0.3330767 | 3353.6 | 511.80256
NP | NPN10_NFG_C1_PL4 | 10 | N | C | NFG | PL4 | 11.41396 | 0.3280485 | 2534.438 | 386.3456
NP | NPN10_PBS_C_L3 | 10 | N | C | PBS | L3 | 12.15016 | 0.1948344 | 1281.15 | 154.83072
NP | NPN10_PBS_C1_L3 | 10 | N | C | PBS | L3 | 18.20952 | 0.1798248 | 1927.666 | 198.36408
NP | NPN10_CFN_1_L3 | 10 | N | T | CFN | L3 | 17.40988 | 0.2259537 | 3242.462 | 358.4514
NP | NPN10_CFN_L3 | 10 | N | T | CFN | L3 | 16.63124 | 0.264353 | 3427.338 | 491.5218
NP | NPN10_CFN_PL4 | 10 | N | T | CFN | PL4 | 6.8814 | 0.7099875 | 969.9741 | 314.3064
NP | NPN10_NFG_1_L3 | 10 | N | T | NFG | L3 | 14.19076 | 0.2219029 | 2684.21 | 270.42916
NP | NPN10_NFG_L3 | 10 | N | T | NFG | L3 | 21.93472 | 0.2198862 | 3994.693 | 427.6216
NP | NPN10_NFG_1_PL4 | 10 | N | T | NFG | PL4 | 14.83168 | 0.9084227 | 3664.789 | 1253.39772
NP | NPN10_PBS_1_L3 | 10 | N | T | PBS | L3 | 16.89424 | 0.2459393 | 3314.833 | 385.70008
NP | NPN10_PBS_L3 | 10 | N | T | PBS | L3 | 16.59012 | 0.1900003 | 2387.501 | 222.38484